## Steel
Measurement | date | photo (after recording) | photo number | photo time | work piece material | lubricant | cutter | cutter name | health state | diameter | feed rate | step over | depth feed | rotational speed | z total [mm] | recording time | time stamp | time stamp total | recorded lanes | total lanes | gain (microphone) | gain (accelerometer)
1 | 2020-11-12 |  |  |  | steel |  | 4 | 2.2 | ++ | 8 mm | 180 mm/min | 45% | 2.5 mm | 4000 rpm | -5 | 300 s | 444 s |  |  |  | 29 | 27
2 | 2020-11-12 |  |  |  | steel |  | 4 | 2.2 | ++ | 8 mm | 180 mm/min | 45% | 2.5 mm | 4000 rpm | -5 | 300 s | 888 s |  |  |  | 29 | 27
3 | 2020-11-12 |  |  |  | steel |  | 4 | 2.2 | ++ | 8 mm | 180 mm/min | 45% | 2.5 mm | 4000 rpm | -5 | 300 s | 1332 s |  |  |  | 29 | 27
4 | 2020-11-12 | x | 17 |  | steel |  | 4 | 2.2 | ++ | 8 mm | 180 mm/min | 45% | 2.5 mm | 4000 rpm | -5 | 300 s | 1791 s |  |  |  | 29 | 27
5 | 2020-11-12 |  |  |  | steel |  | 4 | 2.2 | + | 8 mm | 180 mm/min | 45% | 2.5 mm | 4000 rpm | -7.5 | 300 s | 2235 s |  |  |  | 29 | 27
6 | 2020-11-12 |  |  |  | steel |  | 4 | 2.2 | + | 8 mm | 180 mm/min | 45% | 2.5 mm | 4000 rpm | -7.5 | 300 s | 2679 s |  |  |  | 29 | 27
7 | 2020-11-12 |  |  |  | steel |  | 4 | 2.2 | + | 8 mm | 180 mm/min | 45% | 2.5 mm | 4000 rpm | -7.5 | 300 s | 3123 s |  |  |  | 29 | 27
8 | 2020-11-12 | x | 18 |  | steel |  | 4 | 2.2 | + | 8 mm | 180 mm/min | 45% | 2.5 mm | 4000 rpm | -7.5 | 300 s | 3581 s |  |  |  | 29 | 27
9 | 2020-11-12 |  |  |  | steel |  | 4 | 2.2 | o | 8 mm | 180 mm/min | 45% | 2.5 mm | 4000 rpm | -10 | 300 s | 4025 s |  |  |  | 29 | 27
10 | 2020-11-12 |  |  |  | steel |  | 4 | 2.2 | o | 8 mm | 180 mm/min | 45% | 2.5 mm | 4000 rpm | -10 | 300 s | 4469 s |  |  |  | 29 | 27
11 | 2020-11-12 |  |  |  | steel |  | 4 | 2.2 | o | 8 mm | 180 mm/min | 45% | 2.5 mm | 4000 rpm | -10 | 300 s | 4913 s |  |  |  | 29 | 27
12 | 2020-11-12 | x | 19 |  | steel |  | 4 | 2.2 | o | 8 mm | 180 mm/min | 45% | 2.5 mm | 4000 rpm | -10 | 300 s | 5372 s | 89 min 32 s |  |  | 29 | 27
13 | 2020-11-12 |  |  |  | steel |  | 5 | 3.2 | ++ | 8 mm | 180 mm/min | 45% | 2.5 mm | 4000 rpm | -12.5 | 300 s | 888 s |  |  |  | 29 | 27
14 | 2020-11-12 |  |  |  | steel |  | 5 | 3.2 | ++ | 8 mm | 180 mm/min | 45% | 2.5 mm | 4000 rpm | -12.5 | 300 s | 1332 s |  |  |  | 29 | 27
15 | 2020-11-12 | x | 20 |  | steel |  | 5 | 3.2 | + | 8 mm | 180 mm/min | 45% | 2.5 mm | 4000 rpm | -12.5 | 98 s | 1791 s |  |  |  | 29 | 27
16 | 2020-11-12 |  |  |  | steel |  | 5 | 3.2 | + | 8 mm | 180 mm/min | 45% | 2.5 mm | 4000 rpm | -15 | 300 s | 2235 s |  |  |  | 29 | 27
17 | 2020-11-12 |  |  |  | steel |  | 5 | 3.2 | + | 8 mm | 180 mm/min | 45% | 2.5 mm | 4000 rpm | -15 | 300 s | 2679 s |  |  |  | 29 | 27
18 | 2020-11-12 |  |  |  | steel |  | 5 | 3.2 | + | 8 mm | 180 mm/min | 45% | 2.5 mm | 4000 rpm | -15 | 300 s | 3123 s |  |  |  | 29 | 27
19 | 2020-11-12 | x | 21 |  | steel |  | 5 | 3.2 | o | 8 mm | 180 mm/min | 45% | 2.5 mm | 4000 rpm | -15 | 135 s | 3581 s |  |  |  | 29 | 27
20 | 2020-11-12 |  |  |  | steel |  | 5 | 3.2 | o | 8 mm | 180 mm/min | 45% | 2.5 mm | 4000 rpm | -17.5 | 300 s | 4025 s |  |  |  | 29 | 27
21 | 2020-11-12 |  |  |  | steel |  | 5 | 3.2 | o | 8 mm | 180 mm/min | 45% | 2.5 mm | 4000 rpm | -17.5 | 300 s | 4469 s |  |  |  | 29 | 27
22 | 2020-11-12 |  |  |  | steel |  | 5 | 3.2 | - | 8 mm | 180 mm/min | 45% | 2.5 mm | 4000 rpm | -17.5 | 300 s | 4913 s |  |  |  | 29 | 27
23 | 2020-11-12 | x | 22 |  | steel |  | 5 | 3.2 | - | 8 mm | 180 mm/min | 45% | 2.5 mm | 4000 rpm | -17.5 | 300 s | 5372 s | 89 min 32 s |  |  | 29 | 27
24 | 2020-11-16 |  |  |  | steel |  | 6 | 4.2 | ++ | 8 mm | 180 mm/min | 45% | 2.5 mm | 4000 rpm | -20 | 300 s | 444 s |  |  |  | 29 | 27
25 | 2020-11-16 |  |  |  | steel |  | 6 | 4.2 | ++ | 8 mm | 180 mm/min | 45% | 2.5 mm | 4000 rpm | -20 | 300 s | 888 s |  |  |  | 29 | 27
26 | 2020-11-16 |  |  |  | steel |  | 6 | 4.2 | ++ | 8 mm | 180 mm/min | 45% | 2.5 mm | 4000 rpm | -20 | 300 s | 1332 s |  |  |  | 29 | 27
27 | 2020-11-16 | x | 23 |  | steel |  | 6 | 4.2 | ++ | 8 mm | 180 mm/min | 45% | 2.5 mm | 4000 rpm | -20 | 300 s | 1791 s |  |  |  | 29 | 27
28 | 2020-11-16 |  |  |  | steel |  | 6 | 4.2 | ++ | 8 mm | 180 mm/min | 45% | 2.5 mm | 4000 rpm | -22.5 | 300 s | 2235 s |  |  |  | 29 | 27
29 | 2020-11-16 |  |  |  | steel |  | 6 | 4.2 | + | 8 mm | 180 mm/min | 45% | 2.5 mm | 4000 rpm | -22.5 | 300 s | 2679 s |  |  |  | 29 | 27
31 | 2020-11-16 |  |  |  | steel |  | 6 | 4.2 | + | 8 mm | 180 mm/min | 45% | 2.5 mm | 4000 rpm | -22.5 | 300 s | 3123 s |  |  |  | 29 | 27
32 | 2020-11-16 | x | 24 |  | steel |  | 6 | 4.2 | + | 8 mm | 180 mm/min | 45% | 2.5 mm | 4000 rpm | -22.5 | 300 s | 3581 s |  |  |  | 29 | 27
33 | 2020-11-16 |  |  |  | steel |  | 6 | 4.2 | o | 8 mm | 180 mm/min | 45% | 2.5 mm | 4000 rpm | -25.5 | 300 s | 4025 s |  |  |  | 29 | 27
34 | 2020-11-16 |  |  |  | steel |  | 6 | 4.2 | o | 8 mm | 180 mm/min | 45% | 2.5 mm | 4000 rpm | -25.5 | 300 s | 4469 s |  |  |  | 29 | 27
35 | 2020-11-16 |  |  |  | steel |  | 6 | 4.2 | o | 8 mm | 180 mm/min | 45% | 2.5 mm | 4000 rpm | -25.5 | 300 s | 4913 s |  |  |  | 29 | 27
36 | 2020-11-16 | x | 25 |  | steel |  | 6 | 4.2 | o | 8 mm | 180 mm/min | 45% | 2.5 mm | 4000 rpm | -25.5 | 300 s | 5372 s |  |  |  | 29 | 27
37 | 2020-11-16 | x | 26 |  | steel |  | 6 | 4.2 | - | 8 mm | 180 mm/min | 45% | 2.5 mm | 4000 rpm | -27.5 | 300 s | 5816 s |  |  |  | 29 | 27
38 | 2020-11-16 |  |  |  | steel |  | 6 | 4.2 | - | 8 mm | 180 mm/min | 45% | 2.5 mm | 4000 rpm | -27.5 | 300 s | 6260 s |  |  |  | 29 | 27
39 | 2020-11-16 |  |  |  | steel |  | 6 | 4.2 | - | 8 mm | 180 mm/min | 45% | 2.5 mm | 4000 rpm | -27.5 | 300 s | 6704 s |  |  |  | 29 | 27
40 | 2020-11-16 | x | 27 |  | steel |  | 6 | 4.2 | - | 8 mm | 180 mm/min | 45% | 2.5 mm | 4000 rpm | -27.5 | 300 s | 7163 s | 119 min 23 s |  |  | 29 | 27
41 | 2020-11-16 |  |  |  | steel |  | 7 | 5.2 | ++ | 8 mm | 252 mm/min | 45% | 2.5 mm | 5600 rpm | -30 |  | 74 s |  | 1 |  | 29 | 27
42 | 2020-11-16 | x | 28 |  | steel |  | 7 | 5.2 | ++ | 8 mm | 360 mm/min | 45% | 2.5 mm | 8000 rpm | -30 |  | 127 s |  | 1 |  | 29 | 27
43 | 2020-11-16 | x | 29 |  | steel |  | 7 | 5.2 | ++ | 8 mm | 432 mm/min | 45% | 2.5 mm | 9600 rpm | -30 |  | 171 s |  | 1 |  | 29 | 27
44 | 2020-11-16 |  |  |  | steel |  | 7 | 5.2 | ++ | 8 mm | 360 mm/min | 45% | 2.5 mm | 8000 rpm | -30 | 300 s | 565 s |  |  |  | 29 | 27
45 | 2020-11-16 | x | 30 |  | steel |  | 7 | 5.2 | + | 8 mm | 360 mm/min | 45% | 2.5 mm | 8000 rpm | -30 | 300 s | 909 s |  |  |  | 29 | 27
46 | 2020-11-16 | x | 31 |  | steel |  | 7 | 5.2 | + | 8 mm | 180 mm/min | 45% | 2.5 mm | 4000 rpm | -32.5 |  | 1014 s |  | 1 |  | 29 | 27
47 | 2020-11-16 | x | 32 |  | steel |  | 7 | 5.2 | + | 8 mm | 252 mm/min | 45% | 2.5 mm | 5600 rpm | -32.5 |  | 1089 s |  | 1 |  | 29 | 27
48 | 2020-11-16 | x | 33 |  | steel |  | 7 | 5.2 | + | 8 mm | 360 mm/min | 45% | 2.5 mm | 8000 rpm | -32.5 |  | 1142 s |  | 1 |  | 29 | 27
49 | 2020-11-16 | x | 34/35 |  | steel |  | 7 | 5.2 | + | 8 mm | 432 mm/min | 45% | 2.5 mm | 9600 rpm | -32.5 |  | 1186 s |  | 1 |  | 29 | 27
50 | 2020-11-16 |  |  |  | steel |  | 7 | 5.2 | + | 8 mm | 360 mm/min | 45% | 2.5 mm | 8000 rpm | -32.5 | 300 s | 1528 s |  |  |  | 29 | 27
51 | 2020-11-16 | x | 36 |  | steel |  | 7 | 5.2 | + | 8 mm | 360 mm/min | 45% | 2.5 mm | 8000 rpm | -32.5 | 300 s | 1871 s |  |  |  | 29 | 27
52 | 2020-11-16 | x | 37 |  | steel |  | 7 | 5.2 | o | 8 mm | 180 mm/min | 45% | 2.5 mm | 4000 rpm | -35 |  | 1976 s |  | 1 |  | 29 | 27
53 | 2020-11-16 | x | 38 |  | steel |  | 7 | 5.2 | o | 8 mm | 252 mm/min | 45% | 2.5 mm | 5600 rpm | -35 |  | 2051 s |  | 1 |  | 29 | 27
54 | 2020-11-16 | x | 39 |  | steel |  | 7 | 5.2 | o | 8 mm | 360 mm/min | 45% | 2.5 mm | 8000 rpm | -35 |  | 2104 s |  | 1 |  | 29 | 27
55 | 2020-11-16 | x | 40 |  | steel |  | 7 | 5.2 | o | 8 mm | 432 mm/min | 45% | 2.5 mm | 9600 rpm | -35 |  | 2148 s |  | 1 |  | 29 | 27
56 | 2020-11-16 |  |  |  | steel |  | 7 | 5.2 | o | 8 mm | 360 mm/min | 45% | 2.5 mm | 8000 rpm | -35 | 300 s | 2490 s |  |  |  | 29 | 27
57 | 2020-11-16 | x | 41 |  | steel |  | 7 | 5.2 | o | 8 mm | 360 mm/min | 45% | 2.5 mm | 8000 rpm | -35 | 300 s | 2832 s |  |  |  | 29 | 27
58 | 2020-11-16 | x | 42 |  | steel |  | 7 | 5.2 | - | 8 mm | 180 mm/min | 45% | 2.5 mm | 4000 rpm | -37.5 |  | 2938 s |  | 1 |  | 29 | 27
59 | 2020-11-16 | x | 43 |  | steel |  | 7 | 5.2 | - | 8 mm | 252 mm/min | 45% | 2.5 mm | 5600 rpm | -37.5 |  | 3013 s |  | 1 |  | 29 | 27
60 | 2020-11-16 | x | 44 |  | steel |  | 7 | 5.2 | - | 8 mm | 360 mm/min | 45% | 2.5 mm | 8000 rpm | -37.5 |  | 3065 s |  | 1 |  | 29 | 27
61 | 2020-11-16 | x | 45 |  | steel |  | 7 | 5.2 | - | 8 mm | 432 mm/min | 45% | 2.5 mm | 9600 rpm | -37.5 |  | 3109 s |  | 1 |  | 29 | 27
62 | 2020-11-16 | x | 46 |  | steel |  | 7 | 5.2 | - | 8 mm | 360 mm/min | 45% | 2.5 mm | 8000 rpm | -37.5 | 300 s | 3794 s
63 | 2020-12-14 |  |  |  | steel |  | 7 | 5.2 | -- | 8 mm | 360 mm/min | 45% | 2.5 mm | 8000 rpm | -40 |  | 3847 s |  | 1 |  | 29 | 27
64 | 2020-12-14 | x | 47 |  | steel |  | 7 | 5.2 | -- | 8 mm | 180 mm/min | 45% | 2.5 mm | 4000 rpm | -40 |  | 3952 s |  | 1 |  | 29 | 27
65 | 2020-12-14 | x | 48 |  | steel |  | 7 | 5.2 | -- | 8 mm | 252 mm/min | 45% | 2.5 mm | 5600 rpm | -40 |  | 4027 s |  | 1 |  | 29 | 27
66 | 2020-12-14 | x | 49 |  | steel |  | 7 | 5.2 | -- | 8 mm | 360 mm/min | 45% | 2.5 mm | 8000 rpm | -40 |  | 4080 s |  | 1 |  | 29 | 27
67 | 2020-12-14 | x | 50 |  | steel |  | 7 | 5.2 | -- | 8 mm | 432 mm/min | 45% | 2.5 mm | 9600 rpm | -40 |  | 4124 s | 68 min 44 s | 1 |  | 29 | 27
68 | 2020-12-14 | x | 51 |  | steel |  | 8 | 1.3 |  | 8 mm | 504 mm/min | 45% | 2.5 mm | 11200 rpm | -40 | 229 s | 338 s |  |  |  | 29 | 27 | sparks, does not sound 'healthy'
69 | 2020-12-14 | x | 52 |  | steel |  | 8 | 1.3 | -- | 8 mm | 504 mm/min | 45% | 2.5 mm | 11200 rpm | -40 | 268 s | 736 s |  |  |  | 29 | 27 | sparks, does not sound 'healthy'
70 | 2020-12-14 |  |  |  | steel |  | 8 | 1.3 | -- | 8 mm | 504 mm/min | 45% | 2.5 mm | 11200 rpm | -42.5 | 82 s | 857 s |  |  |  | 29 | 27 | sparks, does not sound 'healthy'
71 | 2020-12-14 |  |  |  | steel |  | 8 | 1.3 | -- | 8 mm | 360 mm/min | 45% | 2.5 mm | 8000 rpm | -42.5 |  | 910 s |  | 1 |  | 29 | 27 | sparks, does not sound 'healthy'
72 | 2020-12-14 | x | 53 |  | steel |  | 8 | 1.3 | -- | 8 mm | 432 mm/min | 45% | 2.5 mm | 9600 rpm | -42.5 |  | 953 s |  | 1 |  | 29 | 27 | sparks, does not sound 'healthy'
73 | 2020-12-14 | x | 54 |  | steel |  | 8 | 1.3 | -- | 8 mm | 180 mm/min | 45% | 2.5 mm | 4000 rpm | -42.5 |  | 1059 s |  | 1 |  | 29 | 27 | sparks, does not sound 'healthy'
74 | 2020-12-14 | x | 55 |  | steel |  | 8 | 1.3 | -- | 8 mm | 252 mm/min | 45% | 2.5 mm | 5600 rpm | -42.5 |  | 1134 s |  | 1 |  | 29 | 27 | sparks, does not sound 'healthy'
75 | 2020-12-14 | x | 56 |  | steel |  | 8 | 1.3 | -- | 8 mm | 360 mm/min | 45% | 2.5 mm | 8000 rpm | -42.5 | 244 s | 1608 s | 26 min 48 s |  |  | 29 | 27 | sparks, does not sound 'healthy'
Note on J72: Phillip Städter: 4 lanes ++ 4 lanes + 2 lanes o after -- 1 lane = one way back and forth

## Parameter 2
Measurement | date | photo (after recording) | photo number | photo time | work piece material | lubricant | cutter | cutter name | health state | diameter | feed rate | step over | depth feed | rotational speed | z total [mm] | recording time | time stamp | time stamp total | recorded lanes | total lanes | gain (microphone) | gain (accelerometer)
1 | 2021-02-03 | x | 5032 | 11:39 | steel |  | 9 | k4f1 | ++ | 8 mm | 252 mm/min | 45% | 2.5 mm | 5600 rpm | -45 | 300s | 300s |  | 4 |  | 29 | 27
2 | 2021-02-03 | x | 5034 | 11:45 | steel |  | 9 | k4f1 | ++ | 8 mm | 252 mm/min | 45% | 2.5 mm | 5600 rpm | -45 | 300s | 600s |  | 4 |  | 29 | 27
3 | 2021-02-03 | x | 5036 | 11:53 | steel |  | 9 | k4f1 | ++ | 8 mm | 252 mm/min | 45% | 2.5 mm | 5600 rpm | -45 | 300s | 900s |  | 4 |  | 29 | 27
4 | 2021-02-03 | x | 5038 | 12:03 | steel |  | 9 | k4f1 | ++ | 8 mm | 252 mm/min | 45% | 2.5 mm | 5600 rpm | -45 | 300s | 1200s |  | 4 |  | 29 | 27
5 | 2021-02-03 | x | 5040 | 12:10 | steel |  | 9 | k4f1 | ++ | 8 mm | 252 mm/min | 45% | 2.5 mm | 5600 rpm | -45 | 39s | 1239 |  | 1 |  | 29 | 27
6 | 2021-02-03 | x | 5043 | 12:17 | steel |  | 9 | k4f1 | + | 8 mm | 252 mm/min | 45% | 2.5 mm | 5600 rpm | -47.5 | 300s | 1539 |  | 4 |  | 29 | 27
7 | 2021-02-03 | x | 5046 | 12:25 | steel |  | 9 | k4f1 | + | 8 mm | 252 mm/min | 45% | 2.5 mm | 5600 rpm | -47.5 | 300s | 1839 |  | 4 |  | 29 | 27
8 | 2021-02-03 | x | 5049 | 12:33 | steel |  | 9 | k4f1 | + | 8 mm | 252 mm/min | 45% | 2.5 mm | 5600 rpm | -47.5 | 296s | 2135 |  | 4 |  | 29 | 27
9 | 2021-02-03 | x | 5052 | 12:41 | steel |  | 9 | k4f1 | + | 8 mm | 252 mm/min | 45% | 2.5 mm | 5600 rpm | -47.5 | 300s | 2435 |  | 4 |  | 29 | 27
10 | 2021-02-03 | x | 5055 | 12:46 | steel |  | 9 | k4f1 | + | 8 mm | 252 mm/min | 45% | 2.5 mm | 5600 rpm | -47.5 | 38s | 2473 |  | 0.5 |  | 29 | 27
11 | 2021-02-03 | x | 5061 | 12:54 | steel |  | 9 | k4f1 | + | 8 mm | 252 mm/min | 45% | 2.5 mm | 5600 rpm | -50 | 300s | 2773 |  | 4 |  | 29 | 27
12 | 2021-02-03 | x | 5065 | 13:02 | steel |  | 9 | k4f1 | o | 8 mm | 252 mm/min | 45% | 2.5 mm | 5600 rpm | -50 | 300s | 3073 |  | 4 |  | 29 | 27
13 | 2021-02-03 | x | 5069 | 13:14 | steel |  | 9 | k4f1 | o | 8 mm | 252 mm/min | 45% | 2.5 mm | 5600 rpm | -50 | 300s | 3373 |  | 4 |  | 29 | 27
14 | 2021-02-03 | x | 5074 | 13:20 | steel |  | 9 | k4f1 | o | 8 mm | 252 mm/min | 45% | 2.5 mm | 5600 rpm | -50 | 300s | 3673 |  | 4 |  | 29 | 27
15 | 2021-02-03 | x | 5077 | 13:25 | steel |  | 9 | k4f1 | o | 8 mm | 252 mm/min | 45% | 2.5 mm | 5600 rpm | -50 | 34s | 3707 |  | 0.5 |  | 29 | 27
16 | 2021-02-03 | x | 5084 | 13:33 | steel |  | 9 | k4f1 | o | 8 mm | 252 mm/min | 45% | 2.5 mm | 5600 rpm | -52.5 | 268s | 3975 |  | 3.5 |  | 29 | 27
17 | 2021-02-03 | x | 5094 | 13:40 | steel |  | 9 | k4f1 | - | 8 mm | 252 mm/min | 45% | 2.5 mm | 5600 rpm | -52.5 | 300s | 4275 |  | 4 |  | 29 | 27
18 | 2021-02-03 | x | 5098 | 13:49 | steel |  | 9 | k4f1 | - | 8 mm | 252 mm/min | 45% | 2.5 mm | 5600 rpm | -52.5 | 300s | 4575 |  | 4 |  | 29 | 27
19 | 2021-02-03 | x | 5104 | 13:49 | steel |  | 9 | k4f1 | - | 8 mm | 252 mm/min | 45% | 2.5 mm | 5600 rpm | -52.5 | 300s | 4875 |  | 4 |  | 29 | 27
20 | 2021-02-03 | x | 5106 | 13:57 | steel |  | 9 | k4f1 | - | 8 mm | 252 mm/min | 45% | 2.5 mm | 5600 rpm | -52.5 | 32s | 4907 |  | 0.5 |  | 29 | 27
21 | 2021-02-10 | x | 4898 | 11:40 | steel |  | 9 | k4f1 | - | 8 mm | 252 mm/min | 45% | 2.5 mm | 5600 rpm | -55 | 300s | 5207 |  | 4 |  | 29 | 27
22 | 2021-02-10 | x | 4903 | 11:48 | steel |  | 9 | k4f1 | - | 8 mm | 252 mm/min | 45% | 2.5 mm | 5600 rpm | -55 | 300s | 5507 |  | 4 |  | 29 | 27
23 | 2021-02-10 | x | 4907 | 11:56 | steel |  | 9 | k4f1 | - | 8 mm | 252 mm/min | 45% | 2.5 mm | 5600 rpm | -55 | 300s | 5807 |  | 4 |  | 29 | 27
24 | 2021-02-10 | x | 4910 | 12:03 | steel |  | 9 | k4f1 | - | 8 mm | 252 mm/min | 45% | 2.5 mm | 5600 rpm | -55 | 300s | 6107 |  | 4 |  | 29 | 27
25 | 2021-02-10 | x | 4913 | 12:08 | steel |  | 9 | k4f1 | - | 8 mm | 252 mm/min | 45% | 2.5 mm | 5600 rpm | -55 | 34s | 6141 |  | 0.5 |  | 29 | 27
26 | 2021-02-10 | x | 4918 | 12:18 | steel |  | 9 | k4f1 | - | 8 mm | 252 mm/min | 45% | 2.5 mm | 5600 rpm | -57.5 | 300s | 6441 |  | 4 |  | 29 | 27
27 | 2021-02-10 | x | 4921 | 12:30 | steel |  | 9 | k4f1 | - | 8 mm | 252 mm/min | 45% | 2.5 mm | 5600 rpm | -57.5 | 300s | 6741 |  | 4 |  | 29 | 27
28 | 2021-02-10 | x | 4925 | 12:39 | steel |  | 9 | k4f1 | - | 8 mm | 252 mm/min | 45% | 2.5 mm | 5600 rpm | -57.5 | 300s | 7041 |  | 4 |  | 29 | 27
29 | 2021-02-10 | x | 4931 | 12:48 | steel |  | 9 | k4f1 | - | 8 mm | 252 mm/min | 45% | 2.5 mm | 5600 rpm | -57.5 | 300s | 7341 |  | 4 |  | 29 | 27
30 | 2021-02-10 | x | 4936 | 12:53 | steel |  | 9 | k4f1 | -- | 8 mm | 252 mm/min | 45% | 2.5 mm | 5600 rpm | -57.5 | 33s | 7374 |  | 0.5 |  | 29 | 27
31 | 2021-02-10 | x | 4944 | 13:03 | steel |  | 9 | k4f1 | -- | 8 mm | 252 mm/min | 45% | 2.5 mm | 5600 rpm | -60 | 300s | 7674 |  | 4 |  | 29 | 27
32 | 2021-02-10 | x | 4950 | 13:10 | steel |  | 9 | k4f1 | -- | 8 mm | 252 mm/min | 45% | 2.5 mm | 5600 rpm | -60 | 300s | 7974 |  | 4 |  | 29 | 27
33 | 2021-02-10 | x | 4956 | 13:20 | steel |  | 9 | k4f1 | -- | 8 mm | 252 mm/min | 45% | 2.5 mm | 5600 rpm | -60 | 300s | 8274 |  | 4 |  | 29 | 27
34 | 2021-02-10 | x | 4961 | 13:27 | steel |  | 9 | k4f1 | -- | 8 mm | 252 mm/min | 45% | 2.5 mm | 5600 rpm | -60 | 300s | 8574 |  | 4 |  | 29 | 27
35 | 2021-02-10 | x | 4967 | 13:34 | steel |  | 9 | k4f1 | -- | 8 mm | 252 mm/min | 45% | 2.5 mm | 5600 rpm | -60 | 34s | 8608 | 143 min 28 s | 0.5 |  | 29 | 27

## Parameter 3
Measurement | date | photo (after recording) | photo number | photo time | work piece material | lubricant | cutter | cutter name | health state | diameter | feed rate | step over | depth feed | rotational speed | z total [mm] | recording time | time stamp | time stamp total | recorded lanes | total lanes | gain (microphone) | gain (accelerometer)
1 | 2021-02-26 |  |  | 11:34 | steel |  | 10 | k4f2 | ++ | 8 mm | 360 mm/min | 45% | 2.5 mm | 8000 rpm | -62.5 | 220s | 220 |  | 4 |  | 29 | 27
2 | 2021-02-26 |  |  | 11:51 | steel |  | 10 | k4f2 | ++ | 8 mm | 360 mm/min | 45% | 2.5 mm | 8000 rpm | -62.5 | 220s | 440 |  | 4 |  | 29 | 27
3 | 2021-02-26 |  |  | 12:02 | steel |  | 10 | k4f2 | + | 8 mm | 360 mm/min | 45% | 2.5 mm | 8000 rpm | -62.5 | 162s | 665 |  | 3 |  | 29 | 27
4 | 2021-02-26 |  |  | 12:08 | steel |  | 10 | k4f2 | + | 8 mm | 360 mm/min | 45% | 2.5 mm | 8000 rpm | -62.5 | 221s | 886 |  | 4 |  | 29 | 27
5 | 2021-02-26 |  |  | 12:13 | steel |  | 10 | k4f2 | + | 8 mm | 360 mm/min | 45% | 2.5 mm | 8000 rpm | -62.5 | 25s | 911 |  | 0.5 |  | 29 | 27
6 | 2021-02-26 |  |  | 12:19 | steel |  | 10 | k4f2 | o | 8 mm | 360 mm/min | 45% | 2.5 mm | 8000 rpm | -65 | 211s | 1122 |  | 4 |  | 29 | 27
7 | 2021-02-26 |  |  | 13:12 | steel |  | 10 | k4f2 | o | 8 mm | 360 mm/min | 45% | 2.5 mm | 8000 rpm | -65 | 214s | 1334 |  | 4 |  | 29 | 27
8 | 2021-02-26 |  |  | 13:18 | steel |  | 10 | k4f2 | o | 8 mm | 360 mm/min | 45% | 2.5 mm | 8000 rpm | -65 | 213s | 1547 |  | 4 |  | 29 | 27
9 | 2021-02-26 |  |  | 13:24 | steel |  | 10 | k4f2 | o | 8 mm | 360 mm/min | 45% | 2.5 mm | 8000 rpm | -65 | 214s | 1761 |  | 4 |  | 29 | 27
10 | 2021-02-26 |  |  | 13:29 | steel |  | 10 | k4f2 | o | 8 mm | 360 mm/min | 45% | 2.5 mm | 8000 rpm | -65 | 24s | 1785 |  | 0.5 |  | 29 | 27
11 | 2021-02-26 |  |  | 13:35 | steel |  | 10 | k4f2 | - | 8 mm | 360 mm/min | 45% | 2.5 mm | 8000 rpm | -67.5 | 214s | 1999 |  | 4 |  | 29 | 27
12 | 2021-02-26 |  |  | 13:41 | steel |  | 10 | k4f2 | - | 8 mm | 360 mm/min | 45% | 2.5 mm | 8000 rpm | -67.5 | 212s | 2211 |  | 4 |  | 29 | 27
13 | 2021-02-26 |  |  | 13:47 | steel |  | 10 | k4f2 | - | 8 mm | 360 mm/min | 45% | 2.5 mm | 8000 rpm | -67.5 | 214s | 2425 |  | 4 |  | 29 | 27
14 | 2021-02-26 |  |  | 16:16 | steel |  | 10 | k4f2 | -- | 8 mm | 360 mm/min | 45% | 2.5 mm | 8000 rpm | -67.5 | 214s | 2639 |  | 4 |  | 29 | 27

## Parameter 4
Measurement | date | photo (after recording) | photo number | photo time | work piece material | lubricant | cutter | cutter name | health state | diameter | feed rate | step over | depth feed | rotational speed | z total [mm] | recording time | time stamp | time stamp total | recorded lanes | total lanes | gain (microphone) | gain (accelerometer)
1 | 2021-05-12 |  |  |  | steel |  | 11 | k4f3 | ++ | 8 mm | 432 mm/min | 45% | 2.5 mm | 9600 rpm | -70 | 177s |  | 3333 | 4 | 4 | 29 | 27
2 | 2021-05-12 |  |  |  | steel |  | 11 | k4f3 | ++ | 8 mm | 432 mm/min | 45% | 2.5 mm | 9600 rpm | -70 | 180s | 357 | 6648 | 4 | 8 | 29 | 27
3 | 2021-05-12 |  |  |  | steel |  | 11 | k4f3 | ++ | 8 mm | 432 mm/min | 45% | 2.5 mm | 9600 rpm | -70 | 175s | 532 | 10022 | 4 | 12 | 29 | 27
4 | 2021-05-12 |  |  |  | steel |  | 11 | k4f3 | ++ | 8 mm | 432 mm/min | 45% | 2.5 mm | 9600 rpm | -70 | 174s | 706 | 13287 | 4 | 16 | 29 | 27
5 | 2021-05-12 |  |  |  | steel |  | 11 | k4f3 | ++ | 8 mm | 432 mm/min | 45% | 2.5 mm | 9600 rpm | -70 | 23s | 729 | 13722 | 0.5 |  | 29 | 27
6 | 2021-05-12 |  |  |  | steel |  | 11 | k4f3 | + | 8 mm | 432 mm/min | 45% | 2.5 mm | 9600 rpm | -72.5 | 178s | 907 | 17082 | 4 | 20 | 29 | 27
7 | 2021-05-12 |  |  |  | steel |  | 11 | k4f3 | + | 8 mm | 432 mm/min | 45% | 2.5 mm | 9600 rpm | -72.5 | 175s | 1082 | 20341 | 4 | 24 | 29 | 27
8 | 2021-05-12 |  |  |  | steel |  | 11 | k4f3 | + | 8 mm | 432 mm/min | 45% | 2.5 mm | 9600 rpm | -72.5 | 176s | 1258 | 23688 | 4 | 28 | 29 | 27
9 | 2021-05-12 |  |  |  | steel |  | 11 | k4f3 | + | 8 mm | 432 mm/min | 45% | 2.5 mm | 9600 rpm | -72.5 | 186s | 1444 | 27188 | 4 | 32 | 29 | 27
10 | 2021-05-12 |  |  |  | steel |  | 11 | k4f3 | + | 8 mm | 432 mm/min | 45% | 2.5 mm | 9600 rpm | -72.5 | 19s | 1463 | 27552 | 0.5 |  | 29 | 27
11 | 2021-05-12 |  |  |  | steel |  | 11 | k4f3 | + | 8 mm | 432 mm/min | 45% | 2.5 mm | 9600 rpm | -75 | 178s | 1641 | 30878 | 4 | 36 | 29 | 27
12 | 2021-05-12 |  |  |  | steel |  | 11 | k4f3 | + | 8 mm | 432 mm/min | 45% | 2.5 mm | 9600 rpm | -75 | 179s | 1820 | 34234 | 4 | 40 | 29 | 27
13 | 2021-05-12 |  |  |  | steel |  | 11 | k4f3 | o | 8 mm | 432 mm/min | 45% | 2.5 mm | 9600 rpm | -75 | 132s | 1952 | 36720 | 3 | 44 | 29 | 27
14 | 2021-05-12 |  |  |  | steel |  | 11 | k4f3 | o | 8 mm | 432 mm/min | 45% | 2.5 mm | 9600 rpm | -75 | 177s | 2129 | 40074 | 4 | 48 | 29 | 27
15 | 2021-05-12 |  |  |  | steel |  | 11 | k4f3 | o | 8 mm | 432 mm/min | 45% | 2.5 mm | 9600 rpm | -75 | 23s | 2152 | 40509 | 0.5 |  | 29 | 27
16 | 2021-05-12 |  |  |  | steel |  | 11 | k4f3 | o | 8 mm | 432 mm/min | 45% | 2.5 mm | 9600 rpm | -77.5 | 177s | 2329 | 43827 | 4 | 52 | 29 | 27
17 | 2021-05-12 |  |  |  | steel |  | 11 | k4f3 | o | 8 mm | 432 mm/min | 45% | 2.5 mm | 9600 rpm | -77.5 | 182s | 2511 | 47212 | 4 | 56 | 29 | 27
18 | 2021-05-12 |  |  |  | steel |  | 11 | k4f3 | o | 8 mm | 432 mm/min | 45% | 2.5 mm | 9600 rpm | -77.5 | 181s | 2692 | 50616 | 4 | 60 | 29 | 27
19 | 2021-05-12 |  |  |  | steel |  | 11 | k4f3 | - | 8 mm | 432 mm/min | 45% | 2.5 mm | 9600 rpm | -77.5 | 176s | 2868 | 51363 | 4 | 64 | 29 | 27
20 | 2021-05-12 |  |  |  | steel |  | 11 | k4f3 | - | 8 mm | 432 mm/min | 45% | 2.5 mm | 9600 rpm | -77.5 | 19s | 2887 | 51730 | 0.5 |  | 29 | 27
21 | 2021-05-12 |  |  |  | steel |  | 11 | k4f3 | - | 8 mm | 432 mm/min | 45% | 2.5 mm | 9600 rpm | -77.5 | 177s | 3064 | 55075 | 4 | 68 | 29 | 27
22 | 2021-05-12 |  |  |  | steel |  | 11 | k4f3 | - | 8 mm | 432 mm/min | 45% | 2.5 mm | 9600 rpm | -77.5 | 178s | 3242 | 58444 | 4 | 72 | 29 | 27
23 | 2021-05-12 |  |  |  | steel |  | 11 | k4f3 | -- | 8 mm | 432 mm/min | 45% | 2.5 mm | 9600 rpm | -77.5 | 199s | 3441 | 62216 | 4.5 | 76 | 29 | 27
24 | 2021-05-12 |  |  |  | steel |  | 11 | k4f3 | -- | 8 mm | 432 mm/min | 45% | 2.5 mm | 9600 rpm | -77.5 | 155s | 3596 | 65139 | 3.5 | 80 | 29 | 27

## Parameter 5
Measurement | date | photo (after recording) | photo number | photo time | work piece material | lubricant | cutter | cutter name | health state | diameter | feed rate | step over | depth feed | rotational speed | z total [mm] | recording time | time stamp | time stamp total | recorded lanes | total lanes | gain (microphone) | gain (accelerometer)
1 | 2021-05-20 |  |  | 11:56 | steel |  | 12 | k4f4 | ++ | 8 mm | 360 mm/min | 45% | 1 mm | 8000 rpm | -78.5 | 212s |  | 3954 | 4 | 4 | 29 | 27
2 | 2021-05-20 |  |  | 12:03 | steel |  | 12 | k4f4 | ++ | 8 mm | 360 mm/min | 45% | 1 mm | 8000 rpm | -78.5 | 215s | 427 | 7981 | 4 | 8 | 29 | 27
3 | 2021-05-20 |  |  | 12:08 | steel |  | 12 | k4f4 | ++ | 8 mm | 360 mm/min | 45% | 1 mm | 8000 rpm | -78.5 | 214s | 641 | 12031 | 4 | 12 | 29 | 27
4 | 2021-05-20 |  |  | 12:13 | steel |  | 12 | k4f4 | + | 8 mm | 360 mm/min | 45% | 1 mm | 8000 rpm | -78.5 | 214s | 855 | 16061 | 4 | 16 | 29 | 27
5 | 2021-05-20 |  |  | 12:16 | steel |  | 12 | k4f4 | + | 8 mm | 360 mm/min | 45% | 1 mm | 8000 rpm | -78.5 | 23s | 878 | 16511 | 0.5 |  | 29 | 27
6 | 2021-05-20 |  |  | 12:23 | steel |  | 12 | k4f4 | + | 8 mm | 360 mm/min | 45% | 1 mm | 8000 rpm | -78.5 | 213s | 1091 | 20508 | 4 | 20 | 29 | 27
7 | 2021-05-20 |  |  | 12:29 | steel |  | 12 | k4f4 | + | 8 mm | 360 mm/min | 45% | 1 mm | 8000 rpm | -78.5 | 221s | 1312 | 24689 | 4 | 24 | 29 | 27
8 | 2021-05-20 |  |  | 12:34 | steel |  | 12 | k4f4 | o | 8 mm | 360 mm/min | 45% | 1 mm | 8000 rpm | -78.5 | 211s | 1523 | 28669 | 4 | 28 | 29 | 27
9 | 2021-05-20 |  |  | 12:40 | steel |  | 12 | k4f4 | o | 8 mm | 360 mm/min | 45% | 1 mm | 8000 rpm | -78.5 | 213s | 1736 | 32662 | 4 | 32 | 29 | 27
10 | 2021-05-20 |  |  | 12:43 | steel |  | 12 | k4f4 | o | 8 mm | 360 mm/min | 45% | 1 mm | 8000 rpm | -78.5 | 26s | 1762 | 33162 | 0.5 |  | 29 | 27
11 | 2021-05-20 |  |  | 12:49 | steel |  | 12 | k4f4 | o | 8 mm | 360 mm/min | 45% | 1 mm | 8000 rpm | -78.5 | 213s | 1975 | 37187 | 4 | 36 | 29 | 27
12 | 2021-05-20 |  |  | 12:56 | steel |  | 12 | k4f4 | o | 8 mm | 360 mm/min | 45% | 1 mm | 8000 rpm | -78.5 | 215s | 2190 | 41245 | 4 | 40 | 29 | 27
13 | 2021-05-20 |  |  | 13:03 | steel |  | 12 | k4f4 | o | 8 mm | 360 mm/min | 45% | 1 mm | 8000 rpm | -78.5 | 214s | 2404 | 45279 | 4 | 44 | 29 | 27
14 | 2021-05-20 |  |  | 13:09 | steel |  | 12 | k4f4 | o | 8 mm | 360 mm/min | 45% | 1 mm | 8000 rpm | -78.5 | 214s | 2618 | 49319 | 4 | 48 | 29 | 27
15 | 2021-05-20 |  |  | 13:12 | steel |  | 12 | k4f4 | - | 8 mm | 360 mm/min | 45% | 1 mm | 8000 rpm | -78.5 | 23s | 2641 | 50372 | 0.5 |  | 29 | 27
16 | 2021-05-20 |  |  | 13:18 | steel |  | 12 | k4f4 | - | 8 mm | 360 mm/min | 45% | 1 mm | 8000 rpm | -78.5 | 213s | 2854 | 54389 | 4 | 52 | 29 | 27
17 | 2021-05-20 |  |  | 13:24 | steel |  | 12 | k4f4 | - | 8 mm | 360 mm/min | 45% | 1 mm | 8000 rpm | -78.5 | 108s | 2962 | 56436 | 2 | 56 | 29 | 27
18 | 2021-05-20 |  |  | 13:30 | steel |  | 12 | k4f4 | - | 8 mm | 360 mm/min | 45% | 1 mm | 8000 rpm | -78.5 | 213s | 3175 | 60451 | 4 | 60 | 29 | 27
19 | 2021-05-20 |  |  | 13:35 | steel |  | 12 | k4f4 | -- | 8 mm | 360 mm/min | 45% | 1 mm | 8000 rpm | -78.5 | 212s | 3387 | 64449 | 4 | 64 | 29 | 27