## Probe 4
Probe 4 | Probe 4
Verformung | Standardkraft
mm | N
0 | 5.1221
0 | 5.1118
0 | 5.0969
0 | 5.1027
0 | 5.1041
0 | 5.1054
0 | 5.1508
0 | 5.7459
0 | 6.5784
0.0005 | 7.348
0.001 | 8.1063
0.0015 | 8.9603
0.0024997 | 10.0301
0.0025 | 11.053
0.003 | 12.0722
0.004 | 13.2118
0.0045 | 14.3202
0.005 | 15.4628
0.0055 | 16.5653
0.006 | 17.6718
0.0065 | 18.7704
0.007 | 19.827
0.0075 | 20.9882
0.008 | 22.1942
0.0085 | 23.204
0.009 | 24.3671
0.0095 | 25.5604
0.01 | 26.6864
0.0105 | 27.8856
0.011 | 28.9872
0.0115 | 30.1464
0.012 | 31.3671
0.0125 | 32.5311
0.013 | 33.6806
0.0135 | 34.8544
0.0135 | 35.9774
0.0145 | 37.1015
0.0145 | 38.287
0.015 | 39.3065
0.0155 | 40.369
0.0155 | 41.4257
0.016 | 42.5155
0.0165 | 43.5917
0.017 | 44.6268
0.0175 | 45.6425
0.0175 | 46.6591
0.018 | 47.8925
0.0185 | 49.1425
0.019 | 50.2245
0.0195 | 51.3807
0.0195 | 52.5507
0.02 | 53.7733
0.0205 | 54.9472
0.021 | 56.0546
0.0215 | 57.1347
0.0215 | 58.244
0.022 | 59.3671
0.0225 | 60.4198
0.023 | 61.5546
0.0235 | 62.7675
0.0235 | 64.0077
0.024 | 65.2675
0.0245 | 66.5917
0.0245 | 67.5936
0.025 | 68.8358
0.0255 | 70.0116
0.0255 | 71.1874
0.026 | 72.3671
0.0265 | 73.5741
0.027 | 74.8026
0.027 | 76.1132
0.0275 | 77.1386
0.028 | 78.1815
0.028 | 79.2186
0.0285 | 80.2655
0.0285 | 81.2811
0.029 | 82.2831
0.029 | 83.5702
0.0295 | 84.8847
0.03 | 86.1874
0.03 | 87.4882
0.0305 | 88.7948
0.031 | 89.8339
0.031 | 90.9159
0.0315 | 92.0389
0.032 | 93.2069
0.032 | 94.3593
0.0325 | 95.5155
0.0325 | 96.6659
0.0325 | 97.7675
0.033 | 98.8358
0.033 | 99.8729
0.0335 | 100.9354
0.034 | 101.9999
0.034 | 103.0604
0.0345 | 104.1093
0.0345 | 105.1815
0.0345 | 106.2675
0.035 | 107.4374
0.0355 | 108.6425
0.0355 | 109.871
0.036 | 111.0546
0.036 | 112.2479
0.0365 | 113.3749
0.0365 | 114.5233
0.037 | 115.6151
0.037 | 116.7323
0.0375 | 117.871
0.0375 | 118.9843
0.038 | 120.0897
0.038 | 121.1893
0.0385 | 122.3104
0.0385 | 123.4882
0.039 | 124.7343
0.039 | 125.9999
0.0395 | 127.3143
0.04 | 128.5839
0.04 | 129.828
0.04 | 131.0526
0.0405 | 132.2421
0.0405 | 133.4354
0.041 | 134.5975
0.041 | 135.7382
0.0415 | 136.8768
0.0415 | 138.0175
0.042 | 139.1952
0.042 | 140.4393
0.0425 | 141.7479
0.0425 | 143.0663
0.043 | 144.3925
0.043 | 145.7225
0.0435 | 147.0468
0.0435 | 148.3593
0.044 | 149.619
0.044 | 150.8651
0.0445 | 152.1093
0.0445 | 153.371
0.0445 | 154.6366
0.045 | 155.9022
0.0455 | 157.1522
0.0455 | 158.4081
0.0455 | 159.7382
0.046 | 161.1288
0.046 | 162.6151
0.0465 | 163.6347
0.0465 | 165.1104
0.047 | 166.5303
0.047 | 167.9268
0.0475 | 169.2979
0.0475 | 170.6397
0.0475 | 171.9815
0.048 | 173.2608
0.048 | 174.5713
0.0485 | 175.8584
0.049 | 177.2373
0.049 | 178.669
0.049 | 180.1572
0.0495 | 181.6455
0.0495 | 183.124
0.0495 | 184.1319
0.05 | 185.1436
0.05 | 186.1709
0.0505 | 187.2061
0.0505 | 188.2256
0.0505 | 189.7041
0.0505 | 191.1631
0.051 | 192.5733
0.0515 | 194.0127
0.0515 | 195.4151
0.0515 | 196.8545
0.052 | 198.2959
0.052 | 199.7666
0.0525 | 200.7744
0.0525 | 201.8252
0.0525 | 202.8955
0.0525 | 203.9893
0.053 | 205.0986
0.053 | 206.1885
0.053 | 207.2979
0.053 | 208.4229
0.0535 | 209.5127
0.0535 | 210.5908
0.0535 | 211.6533
0.054 | 212.6651
0.054 | 213.6651
0.054 | 214.6768
0.054 | 215.7002
0.0545 | 216.7354
0.0545 | 217.7705
0.0545 | 218.7901
0.055 | 220.292
0.055 | 221.8057
0.055 | 222.8682
0.0555 | 223.9541
0.0555 | 225.1104
0.0555 | 226.2666
0.0555 | 227.4229
0.0555 | 228.5791
0.056 | 229.7432
0.056 | 230.8838
0.0565 | 232.0322
0.0565 | 233.169
0.0565 | 234.2471
0.0565 | 235.333
0.057 | 236.419
0.057 | 237.4893
0.057 | 238.5674
0.057 | 239.6729
0.0575 | 240.7393
0.0575 | 241.8135
0.0575 | 242.8721
0.058 | 243.919
0.058 | 244.9697
0.058 | 246.0596
0.058 | 247.1533
0.0585 | 248.2744
0.0585 | 249.4268
0.0585 | 250.6182
0.0585 | 251.8291
0.059 | 253.0674
0.059 | 254.3291
0.059 | 255.5791
0.0595 | 256.7784
0.0595 | 257.9541
0.0595 | 259.0987
0.0595 | 260.2588
0.06 | 261.3916
0.06 | 262.544
0.06 | 263.6729
0.06 | 264.7979
0.0605 | 265.876
0.0605 | 266.9541
0.0605 | 268.0166
0.0605 | 269.1143
0.061 | 270.2315
0.061 | 271.3877
0.0615 | 272.5596
0.0615 | 273.7784
0.0615 | 274.9815
0.0615 | 276.1846
0.062 | 277.4034
0.062 | 278.6377
0.062 | 279.8565
0.062 | 281.0791
0.062 | 282.2862
0.0625 | 283.4659
0.0625 | 284.6416
0.0625 | 285.8174
0.0625 | 286.9971
0.063 | 288.1612
0.063 | 289.3096
0.0635 | 290.4151
0.0635 | 291.5049
0.0635 | 292.5869
0.0635 | 293.6846
0.0635 | 294.7862
0.064 | 295.9034
0.064 | 297.0479
0.064 | 298.2198
0.064 | 299.4502
0.0645 | 300.7315
0.0645 | 302.044
0.0645 | 303.3487
0.065 | 304.6455
0.065 | 305.9151
0.065 | 307.1377
0.065 | 308.3369
0.0655 | 309.5479
0.0655 | 310.751
0.0655 | 311.8916
0.0655 | 313.0635
0.066 | 314.2198
0.066 | 315.3565
0.066 | 316.4776
0.066 | 317.6026
0.0665 | 318.7315
0.0665 | 319.8877
0.0665 | 321.0205
0.0665 | 322.1768
0.067 | 323.3916
0.067 | 324.6065
0.067 | 325.8369
0.0675 | 327.1416
0.0675 | 328.4346
0.0675 | 329.7198
0.0675 | 331.001
0.068 | 332.2744
0.068 | 333.5166
0.068 | 334.7354
0.0685 | 335.9619
0.0685 | 337.1807
0.0685 | 338.3877
0.0685 | 339.5909
0.069 | 340.7979
0.069 | 341.9541
0.069 | 343.0869
0.069 | 344.208
0.0695 | 345.3252
0.0695 | 346.4776
0.0695 | 347.6416
0.0695 | 348.8369
0.07 | 350.0479
0.07 | 351.2588
0.07 | 352.5166
0.0705 | 353.8291
0.0705 | 355.1651
0.0705 | 356.5049
0.0705 | 357.8565
0.071 | 359.1768
0.071 | 360.4659
0.071 | 361.7159
0.071 | 362.9893
0.0715 | 364.2549
0.0715 | 365.4815
0.0715 | 366.6846
0.072 | 367.8838
0.072 | 369.0479
0.072 | 370.1924
0.072 | 371.3369
0.0725 | 372.5244
0.0725 | 373.708
0.0725 | 374.8799
0.0725 | 376.083
0.073 | 377.3174
0.073 | 378.5752
0.073 | 379.8526
0.073 | 381.1846
0.0735 | 382.5713
0.0735 | 383.9737
0.0735 | 385.3409
0.074 | 386.6768
0.074 | 387.9815
0.074 | 389.251
0.074 | 390.4932
0.0745 | 391.7354
0.0745 | 393.0049
0.075 | 394.251
0.075 | 395.4463
0.075 | 396.6221
0.075 | 397.8174
0.075 | 398.9893
0.0755 | 400.1573
0.0755 | 401.3526
0.0755 | 402.5909
0.0755 | 403.8213
0.076 | 405.0791
0.076 | 406.4112
0.076 | 407.7705
0.0765 | 409.1573
0.0765 | 410.5401
0.0765 | 411.9307
0.0765 | 413.3057
0.077 | 414.6846
0.077 | 416.0244
0.077 | 417.3682
0.0775 | 418.6924
0.0775 | 419.9619
0.0775 | 421.2119
0.0775 | 422.4307
0.078 | 423.6104
0.078 | 424.7862
0.078 | 425.9854
0.0785 | 427.1729
0.0785 | 428.3487
0.0785 | 429.5401
0.0785 | 430.751
0.0785 | 431.9659
0.079 | 433.2393
0.079 | 434.5596
0.079 | 435.919
0.0795 | 437.3018
0.0795 | 438.7237
0.0795 | 440.083
0.0795 | 441.4346
0.08 | 442.7901
0.08 | 444.1494
0.08 | 445.4502
0.08 | 446.7588
0.0805 | 448.0518
0.0805 | 449.3174
0.0805 | 450.5596
0.0805 | 451.7862
0.081 | 453.0049
0.081 | 454.2017
0.081 | 455.3736
0.0815 | 456.5572
0.0815 | 457.7759
0.0815 | 459.0611
0.0815 | 460.397
0.082 | 461.7564
0.082 | 463.1275
0.082 | 464.5181
0.082 | 465.8814
0.0825 | 467.272
0.0825 | 468.6744
0.0825 | 470.0806
0.0825 | 471.4595
0.083 | 472.7955
0.083 | 474.1158
0.083 | 475.4361
0.0835 | 476.7095
0.0835 | 477.9791
0.0835 | 479.2603
0.0835 | 480.5142
0.084 | 481.7408
0.084 | 482.9478
0.084 | 484.1392
0.084 | 485.3384
0.0845 | 486.5767
0.0845 | 487.8228
0.0845 | 489.1236
0.0845 | 490.4673
0.085 | 491.8463
0.085 | 493.2252
0.085 | 494.647
0.0855 | 496.1041
0.0855 | 497.5533
0.0855 | 498.9752
0.0855 | 500.3423
0.086 | 501.6666
0.086 | 502.9478
0.086 | 504.2291
0.086 | 505.5181
0.0865 | 506.8267
0.0865 | 508.1236
0.0865 | 509.3892
0.0865 | 510.6314
0.087 | 511.8345
0.087 | 513.0298
0.087 | 514.2213
0.0875 | 515.4595
0.0875 | 516.7213
0.0875 | 518.0377
0.0875 | 519.4127
0.0875 | 520.8267
0.088 | 522.2603
0.088 | 523.7095
0.088 | 525.1666
0.0885 | 526.5572
0.0885 | 527.9517
0.0885 | 529.3502
0.0885 | 530.7838
0.089 | 532.1822
0.089 | 533.5767
0.0895 | 534.9127
0.0895 | 536.1978
0.0895 | 537.4322
0.0895 | 538.6353
0.09 | 539.8345
0.09 | 541.0845
0.09 | 542.3228
0.09 | 543.5728
0.09 | 544.8658
0.0905 | 546.1822
0.0905 | 547.5142
0.0905 | 548.9088
0.0905 | 550.2994
0.091 | 551.7173
0.091 | 553.1939
0.091 | 554.6431
0.091 | 556.0728
0.0915 | 557.4791
0.0915 | 558.8267
0.0915 | 560.147
0.092 | 561.44
0.092 | 562.7134
0.092 | 564.0181
0.092 | 565.3384
0.0925 | 566.6548
0.0925 | 567.9752
0.0925 | 569.2213
0.0925 | 570.44
0.093 | 571.6705
0.093 | 572.9009
0.093 | 574.2056
0.093 | 575.6158
0.0935 | 577.0494
0.0935 | 578.5064
0.094 | 579.9361
0.0935 | 581.358
0.094 | 582.7994
0.094 | 584.2486
0.0945 | 585.6861
0.0945 | 587.1392
0.0945 | 588.5533
0.0945 | 589.9166
0.0945 | 591.2759
0.095 | 592.6002
0.095 | 593.9127
0.095 | 595.2056
0.095 | 596.4713
0.0955 | 597.7017
0.0955 | 598.9634
0.0955 | 600.2056
0.0955 | 601.4791
0.096 | 602.7759
0.096 | 604.1041
0.096 | 605.4713
0.096 | 606.8775
0.0965 | 608.3267
0.0965 | 609.8072
0.0965 | 611.2759
0.097 | 612.6978
0.097 | 614.1158
0.097 | 615.4908
0.097 | 616.8111
0.0975 | 618.1588
0.0975 | 619.5142
0.0975 | 620.8502
0.0975 | 622.1939
0.098 | 623.5142
0.098 | 624.8189
0.098 | 626.1236
0.098 | 627.4048
0.0985 | 628.6588
0.0985 | 629.9048
0.0985 | 631.1705
0.0985 | 632.4556
0.099 | 633.7759
0.099 | 635.1236
0.099 | 636.565
0.099 | 638.022
0.0995 | 639.4752
0.0995 | 640.94
0.0995 | 642.4166
0.1 | 643.8384
0.1 | 645.272
0.1 | 646.7017
0.1 | 648.1197
0.1005 | 649.5338
0.1005 | 650.94
0.1005 | 652.3033
0.101 | 653.6158
0.101 | 654.9048
0.101 | 656.1666
0.101 | 657.4205
0.101 | 658.6822
0.101 | 659.9439
0.1015 | 661.2603
0.1015 | 662.6119
0.1015 | 663.9634
0.102 | 665.3228
0.102 | 666.7681
0.102 | 668.2213
0.102 | 669.6666
0.1025 | 671.1197
0.1025 | 672.6002
0.1025 | 674.065
0.1025 | 675.4869
0.103 | 676.8736
0.103 | 678.2447
0.103 | 679.5923
0.103 | 680.8931
0.1035 | 682.1939
0.1035 | 683.5025
0.1035 | 684.8502
0.1035 | 686.1783
0.104 | 687.5025
0.104 | 688.7798
0.104 | 690.0416
0.1045 | 691.2838
0.1045 | 692.5572
0.1045 | 693.8814
0.1045 | 695.272
0.1045 | 696.7134
0.105 | 698.2095
0.105 | 699.7095
0.105 | 701.1978
0.1055 | 702.6627
0.1055 | 704.1158
0.1055 | 705.5689
0.1055 | 707.0142
0.106 | 708.4361
0.106 | 709.8541
0.106 | 711.2095
0.1065 | 712.5142
0.1065 | 713.815
0.1065 | 715.0845
0.1065 | 716.3345
0.1065 | 717.6158
0.107 | 718.8697
0.107 | 720.108
0.107 | 721.3892
0.107 | 722.7017
0.1075 | 724.0884
0.1075 | 725.522
0.1075 | 726.9947
0.108 | 728.5025
0.108 | 730.0025
0.108 | 731.4673
0.108 | 732.9322
0.108 | 734.3306
0.1085 | 735.7056
0.1085 | 737.0963
0.1085 | 738.4752
0.1085 | 739.8189
0.109 | 741.1548
0.109 | 742.4713
0.109 | 743.7213
0.1095 | 744.9595
0.1095 | 746.2056
0.1095 | 747.4517
0.1095 | 748.7252
0.1095 | 750.0416
0.11 | 751.3463
0.11 | 752.6978
0.11 | 754.1119
0.11 | 755.5377
0.1105 | 756.9791
0.1105 | 758.4439
0.1105 | 759.8853
0.111 | 761.3033
0.111 | 762.7017
0.111 | 764.1158
0.1115 | 765.5338
0.1115 | 766.9439
0.1115 | 768.3463
0.1115 | 769.6861
0.112 | 771.0064
0.112 | 772.2916
0.112 | 773.5416
0.112 | 774.772
0.112 | 775.9986
0.1125 | 777.2173
0.1125 | 778.4986
0.1125 | 779.8306
0.1125 | 781.1783
0.113 | 782.5611
0.113 | 783.9556
0.113 | 785.3423
0.1135 | 786.7017
0.1135 | 788.0806
0.1135 | 789.5025
0.1135 | 790.94
0.114 | 792.3539
0.114 | 793.7914
0.114 | 795.2094
0.114 | 796.5766
0.1145 | 797.9086
0.1145 | 799.2758
0.1145 | 800.5922
0.1145 | 801.9086
0.1145 | 803.2407
0.115 | 804.5493
0.115 | 805.8071
0.115 | 807.1039
0.1155 | 808.3969
0.115 | 809.6547
0.1155 | 810.9282
0.1155 | 812.2602
0.1155 | 813.6391
0.116 | 815.0414
0.116 | 816.4868
0.116 | 817.9594
0.116 | 819.4594
0.1165 | 820.9164
0.1165 | 822.3539
0.1165 | 823.8305
0.1165 | 825.3227
0.117 | 826.7563
0.117 | 828.1586
0.117 | 829.5375
0.117 | 830.8578
0.1175 | 832.1196
0.1175 | 833.3461
0.1175 | 834.6196
0.1175 | 835.9243
0.118 | 837.2094
0.118 | 838.5141
0.118 | 839.8539
0.118 | 841.1703
0.1185 | 842.5258
0.1185 | 843.9477
0.1185 | 845.3891
0.1185 | 846.8696
0.119 | 848.3774
0.119 | 849.8266
0.119 | 851.2485
0.1195 | 852.6899
0.1195 | 854.1235
0.1195 | 855.5414
0.1195 | 856.9321
0.12 | 858.3266
0.12 | 859.6821
0.12 | 860.9985
0.12 | 862.3188
0.12 | 863.6625
0.1205 | 864.9828
0.1205 | 866.2914
0.1205 | 867.5844
0.121 | 868.8696
0.121 | 870.1547
0.121 | 871.4516
0.1215 | 872.7758
0.1215 | 874.186
0.1215 | 875.5961
0.1215 | 877.0493
0.1215 | 878.5453
0.122 | 880.0883
0.122 | 881.5844
0.122 | 883.0883
0.1225 | 884.5493
0.1225 | 885.9555
0.1225 | 887.3266
0.1225 | 888.7016
0.123 | 890.0805
0.123 | 891.4516
0.123 | 892.8071
0.123 | 894.0922
0.1235 | 895.3227
0.1235 | 896.5219
0.1235 | 897.7563
0.124 | 899.0414
0.124 | 900.4164
0.124 | 901.8383
0.124 | 903.2836
0.1245 | 904.7328
0.1245 | 906.1664
0.1245 | 907.5961
0.1245 | 909.061
0.1245 | 910.5493
0.125 | 912.0024
0.125 | 913.4711
0.125 | 914.9399
0.125 | 916.3696
0.1255 | 917.7563
0.1255 | 919.1274
0.1255 | 920.4711
0.1255 | 921.7641
0.126 | 923.0297
0.126 | 924.2641
0.126 | 925.5453
0.126 | 926.8227
0.1265 | 928.0649
0.1265 | 929.3266
0.1265 | 930.6235
0.1265 | 931.9243
0.127 | 933.2758
0.127 | 934.7289
0.127 | 936.2368
0.1275 | 937.7524
0.1275 | 939.2328
0.1275 | 940.7016
0.128 | 942.1508
0.128 | 943.5571
0.128 | 944.9633
0.128 | 946.3852
0.1285 | 947.7524
0.1285 | 949.0649
0.1285 | 950.3657
0.129 | 951.6547
0.129 | 952.9203
0.129 | 954.1899
0.129 | 955.475
0.1295 | 956.7407
0.1295 | 957.9946
0.1295 | 959.2563
0.1295 | 960.5727
0.1295 | 961.9203
0.1295 | 963.2993
0.13 | 964.7407
0.13 | 966.1782
0.1305 | 967.6078
0.1305 | 969.0493
0.1305 | 970.5219
0.1305 | 971.9711
0.1305 | 973.436
0.131 | 974.8735
0.131 | 976.2602
0.131 | 977.6
0.131 | 978.9164
0.1315 | 980.2328
0.1315 | 981.5571
0.1315 | 982.8852
0.1315 | 984.1821
0.132 | 985.4477
0.132 | 986.7133
0.132 | 987.9985
0.1325 | 989.2836
0.1325 | 990.5883
0.1325 | 991.9868
0.1325 | 993.4203
0.133 | 994.8735
0.133 | 996.3618
0.133 | 997.893
0.133 | 999.4321
0.1335 | 1000.9438
0.1335 | 1002.436
0.1335 | 1003.9789
0.134 | 1005.5688
0.134 | 1007.0961
0.134 | 1008.5844
0.134 | 1009.9985
0.1345 | 1011.3266
0.1345 | 1012.5649
0.1345 | 1013.7602
0.1345 | 1014.9828
0.135 | 1016.2407
0.135 | 1017.5063
0.135 | 1018.7953
0.1355 | 1020.1274
0.1355 | 1021.4946
0.1355 | 1022.9164
0.1355 | 1024.3695
0.136 | 1025.8226
0.136 | 1027.3226
0.136 | 1028.764
0.1365 | 1030.1937
0.1365 | 1031.639
0.1365 | 1033.1195
0.1365 | 1034.5336
0.137 | 1035.9554
0.137 | 1037.3617
0.137 | 1038.7328
0.137 | 1040.0531
0.1375 | 1041.3578
0.1375 | 1042.6508
0.1375 | 1043.932
0.1375 | 1045.1781
0.138 | 1046.4125
0.138 | 1047.6586
0.138 | 1048.9476
0.1385 | 1050.2445
0.1385 | 1051.5844
0.1385 | 1053.014
0.1385 | 1054.475
0.139 | 1055.9672
0.139 | 1057.4867
0.139 | 1058.9672
0.1395 | 1060.4047
0.1395 | 1061.8734
0.1395 | 1063.3148
0.1395 | 1064.7289
0.14 | 1066.1625
0.14 | 1067.5492
0.14 | 1068.8734
0.14 | 1070.1703
0.1405 | 1071.4476
0.1405 | 1072.7172
0.1405 | 1074.0062
0.1405 | 1075.2719
0.141 | 1076.5453
0.141 | 1077.8148
0.141 | 1079.0531
0.1415 | 1080.3383
0.1415 | 1081.6898
0.1415 | 1083.0883
0.1415 | 1084.5492
0.142 | 1086.0336
0.142 | 1087.5062
0.142 | 1088.9984
0.1425 | 1090.475
0.1425 | 1091.8773
0.1425 | 1093.2797
0.1425 | 1094.6429
0.143 | 1096.0062
0.143 | 1097.35
0.143 | 1098.682
0.143 | 1099.9984
0.1435 | 1101.3187
0.1435 | 1102.5297
0.144 | 1103.7094
0.144 | 1104.9008
0.144 | 1106.1078
0.1445 | 1107.3812
0.144 | 1108.7133
0.1445 | 1110.1
0.1445 | 1111.5179
0.1445 | 1112.9828
0.145 | 1114.4437
0.145 | 1115.9047
0.145 | 1117.3344
0.145 | 1118.7484
0.1455 | 1120.1586
0.1455 | 1121.5609
0.1455 | 1122.9594
0.1455 | 1124.3773
0.146 | 1125.7875
0.146 | 1127.1508
0.146 | 1128.4554
0.146 | 1129.7367
0.1465 | 1130.9476
0.1465 | 1132.1742
0.1465 | 1133.4203
0.1465 | 1134.6725
0.147 | 1135.903
0.147 | 1137.1647
0.147 | 1138.403
0.1475 | 1139.692
0.1475 | 1141.028
0.1475 | 1142.4381
0.148 | 1143.8678
0.148 | 1145.3483
0.148 | 1146.8209
0.148 | 1148.2936
0.148 | 1149.7389
0.1485 | 1151.1608
0.1485 | 1152.528
0.1485 | 1153.8405
0.149 | 1155.1178
0.149 | 1156.3951
0.149 | 1157.6725
0.149 | 1158.9655
0.1495 | 1160.2858
0.1495 | 1161.5983
0.1495 | 1162.8639
0.1495 | 1164.1217
0.15 | 1165.3678
0.15 | 1166.6061
0.15 | 1167.8717
0.15 | 1169.1881
0.1505 | 1170.5475
0.1505 | 1171.9733
0.1505 | 1173.4264
0.1505 | 1174.8951
0.151 | 1176.3444
0.151 | 1177.7858
0.151 | 1179.1842
0.1515 | 1180.6061
0.1515 | 1182.028
0.152 | 1183.4694
0.152 | 1184.8834
0.152 | 1186.2506
0.152 | 1187.528
0.1525 | 1188.7467
0.1525 | 1189.9459
0.1525 | 1191.1803
0.1525 | 1192.4069
0.153 | 1193.6139
0.153 | 1194.8639
0.153 | 1196.1061
0.1535 | 1197.3483
0.1535 | 1198.6647
0.1535 | 1200.0319
0.1535 | 1201.4498
0.154 | 1202.9147
0.154 | 1204.403
0.154 | 1205.8326
0.154 | 1207.2389
0.1545 | 1208.6022
0.1545 | 1209.9655
0.1545 | 1211.2897
0.1545 | 1212.5865
0.155 | 1213.9303
0.155 | 1215.2272
0.155 | 1216.4889
0.155 | 1217.7467
0.1555 | 1219.024
0.1555 | 1220.2155
0.1555 | 1221.3951
0.156 | 1222.5553
0.156 | 1223.7701
0.156 | 1225.0358
0.156 | 1226.3912
0.1565 | 1227.7975
0.1565 | 1229.2584
0.1565 | 1230.6686
0.1565 | 1232.0983
0.157 | 1233.4967
0.157 | 1234.8756
0.157 | 1236.2311
0.1575 | 1237.6412
0.1575 | 1239.0358
0.1575 | 1240.4264
0.158 | 1241.774
0.158 | 1243.0983
0.158 | 1244.3365
0.158 | 1245.5201
0.1585 | 1246.7155
0.1585 | 1247.9459
0.1585 | 1249.1686
0.159 | 1250.3483
0.159 | 1251.528
0.159 | 1252.7272
0.1595 | 1253.9694
0.1595 | 1255.2467
0.1595 | 1256.6256
0.16 | 1258.028
0.16 | 1259.4069
0.16 | 1260.7858
0.16 | 1262.1569
0.1605 | 1263.5123
0.1605 | 1264.8756
0.1605 | 1266.2233
0.1605 | 1267.5514
0.161 | 1268.8444
0.161 | 1270.1139
0.161 | 1271.3561
0.161 | 1272.5944
0.1615 | 1273.817
0.1615 | 1275.0397
0.1615 | 1276.2194
0.1615 | 1277.399
0.162 | 1278.5358
0.162 | 1279.6686
0.162 | 1280.8444
0.162 | 1282.0944
0.1625 | 1283.3873
0.1625 | 1284.7389
0.1625 | 1286.1295
0.163 | 1287.528
0.163 | 1288.8834
0.163 | 1290.235
0.1635 | 1291.6061
0.1635 | 1292.9655
0.1635 | 1294.3014
0.1635 | 1295.692
0.164 | 1297.0553
0.164 | 1298.3561
0.164 | 1299.6022
0.1645 | 1300.817
0.1645 | 1301.9498
0.1645 | 1303.0748
0.1645 | 1304.2155
0.165 | 1305.3678
0.165 | 1306.5592
0.165 | 1307.7506
0.165 | 1308.9498
0.1655 | 1310.1803
0.1655 | 1311.4772
0.1655 | 1312.7897
0.166 | 1314.1334
0.166 | 1315.4889
0.166 | 1316.8522
0.166 | 1318.1998
0.1665 | 1319.5319
0.1665 | 1320.8795
0.1665 | 1322.2076
0.167 | 1323.4928
0.167 | 1324.7194
0.167 | 1325.9498
0.167 | 1327.1569
0.1675 | 1328.3483
0.1675 | 1329.5319
0.1675 | 1330.735
0.168 | 1331.8795
0.168 | 1333.028
0.168 | 1334.1803
0.1685 | 1335.3444
0.1685 | 1336.5475
0.1685 | 1337.8248
0.169 | 1339.11
0.169 | 1340.442
0.169 | 1341.7858
0.169 | 1343.1178
0.1695 | 1344.4576
0.1695 | 1345.7858
0.1695 | 1347.1217
0.1695 | 1348.4303
0.17 | 1349.7584
0.17 | 1351.0592
0.17 | 1352.3287
0.1705 | 1353.5436
0.1705 | 1354.7584
0.1705 | 1355.9225
0.171 | 1357.0826
0.171 | 1358.2545
0.171 | 1359.4186
0.1715 | 1360.5358
0.1715 | 1361.653
0.1715 | 1362.7858
0.1715 | 1363.9537
0.1715 | 1365.192
0.172 | 1366.528
0.172 | 1367.86
0.172 | 1369.192
0.1725 | 1370.5436
0.1725 | 1371.8678
0.1725 | 1373.149
0.173 | 1374.4303
0.173 | 1375.7076
0.173 | 1376.9655
0.1735 | 1378.2115
0.1735 | 1379.4108
0.1735 | 1380.6061
0.174 | 1381.778
0.174 | 1382.942
0.174 | 1384.067
0.174 | 1385.2389
0.1745 | 1386.3795
0.1745 | 1387.5201
0.1745 | 1388.5865
0.1745 | 1389.6881
0.175 | 1390.8209
0.175 | 1392.0358
0.175 | 1393.274
0.1755 | 1394.6139
0.1755 | 1395.9459
0.1755 | 1397.2819
0.1755 | 1398.5983
0.176 | 1399.9069
0.176 | 1401.1842
0.176 | 1402.5006
0.1765 | 1403.7975
0.1765 | 1405.0436
0.1765 | 1406.2662
0.177 | 1407.485
0.177 | 1408.6256
0.177 | 1409.7311
0.177 | 1410.7936
0.1775 | 1411.8522
0.1775 | 1412.8912
0.1775 | 1413.9928
0.178 | 1415.1373
0.178 | 1416.3561
0.178 | 1417.6139
0.1785 | 1418.9108
0.1785 | 1420.1998
0.1785 | 1421.4928
0.179 | 1422.8092
0.179 | 1424.1139
0.179 | 1425.3795
0.179 | 1426.649
0.1795 | 1427.9186
0.1795 | 1429.1412
0.1795 | 1430.3561
0.18 | 1431.567
0.18 | 1432.7506
0.18 | 1433.8834
0.1805 | 1434.9967
0.1805 | 1436.0944
0.1805 | 1437.1881
0.181 | 1438.2858
0.181 | 1439.3951
0.181 | 1440.4967
0.181 | 1441.5983
0.1815 | 1442.7076
0.1815 | 1443.8444
0.1815 | 1445.028
0.182 | 1446.2584
0.182 | 1447.524
0.182 | 1448.817
0.182 | 1450.0787
0.1825 | 1451.3561
0.1825 | 1452.653
0.1825 | 1453.947
0.183 | 1455.1853
0.183 | 1456.4275
0.183 | 1457.5798
0.1835 | 1458.6853
0.1835 | 1459.7908
0.1835 | 1460.8884
0.184 | 1461.9744
0.184 | 1463.115
0.184 | 1464.2361
0.184 | 1465.2986
0.1845 | 1466.3728
0.1845 | 1467.4705
0.1845 | 1468.5681
0.185 | 1469.7244
0.185 | 1470.9314
0.185 | 1472.1931
0.1855 | 1473.4587
0.1855 | 1474.7048
0.1855 | 1475.9197
0.186 | 1477.1423
0.186 | 1478.3689
0.186 | 1479.5837
0.1865 | 1480.7869
0.1865 | 1481.9978
0.1865 | 1483.2126
0.187 | 1484.3962
0.187 | 1485.533
0.187 | 1486.6775
0.187 | 1487.783
0.1875 | 1488.8376
0.1875 | 1489.865
0.188 | 1490.9275
0.188 | 1491.9861
0.188 | 1493.0642
0.188 | 1494.1423
0.1885 | 1495.2751
0.1885 | 1496.4548
0.1885 | 1497.6697
0.1885 | 1498.9041
0.189 | 1500.1619
0.189 | 1501.4275
0.189 | 1502.6736
0.1895 | 1503.9275
0.1895 | 1505.1775
0.1895 | 1506.4314
0.19 | 1507.6306
0.19 | 1508.7751
0.19 | 1509.8923
0.1905 | 1510.9587
0.1905 | 1512.0212
0.1905 | 1513.0564
0.191 | 1514.0759
0.191 | 1515.574
0.1915 | 1516.6208
0.1915 | 1517.7185
0.1915 | 1518.8904
0.1915 | 1520.0857
0.192 | 1521.3318
0.192 | 1522.5583
0.192 | 1523.7771
0.1925 | 1525.0193
0.1925 | 1526.2224
0.1925 | 1527.3982
0.1925 | 1528.574
0.193 | 1529.7693
0.193 | 1530.9451
0.1935 | 1532.1052
0.1935 | 1533.2537
0.1935 | 1534.3982
0.194 | 1535.4802
0.194 | 1536.5232
0.194 | 1537.5935
0.1945 | 1538.6677
0.1945 | 1539.7107
0.1945 | 1540.738
0.195 | 1541.7576
0.195 | 1542.7693
0.195 | 1543.8123
0.1955 | 1544.9216
0.1955 | 1546.1169
0.1955 | 1547.3982
0.1955 | 1548.7146
0.196 | 1550.0232
0.196 | 1551.2654
0.1965 | 1552.4373
0.1965 | 1553.6091
0.1965 | 1554.7888
0.197 | 1555.9607
0.197 | 1557.1599
0.197 | 1558.3162
0.1975 | 1559.4216
0.1975 | 1560.4841
0.1975 | 1561.5193
0.1975 | 1562.5271
0.198 | 1563.5505
0.198 | 1564.5525
0.1985 | 1566.0486
0.1985 | 1567.5505
0.199 | 1568.6208
0.199 | 1569.7498
0.199 | 1570.8982
0.1995 | 1572.0818
0.1995 | 1573.2927
0.1995 | 1574.5037
0.1995 | 1575.6912
0.2 | 1576.8318
0.2 | 1577.9958
0.2 | 1579.1482
0.2005 | 1580.2693
0.2005 | 1581.363
0.201 | 1582.4646
0.201 | 1583.5193
0.201 | 1584.5583
0.2015 | 1585.5779
0.2015 | 1586.6287
0.2015 | 1587.6716
0.2015 | 1588.6716
0.202 | 1590.1521
0.2025 | 1591.5876
0.2025 | 1592.5935
0.2025 | 1593.6716
0.203 | 1594.8044
0.203 | 1596.0076
0.203 | 1597.2419
0.203 | 1598.449
0.2035 | 1599.6365
0.2035 | 1600.7732
0.2035 | 1601.8982
0.204 | 1603.0505
0.204 | 1604.2263
0.2045 | 1605.3748
0.2045 | 1606.4763
0.2045 | 1607.5388
0.205 | 1609.0056
0.205 | 1610.4275
0.2055 | 1611.8748
0.2055 | 1613.3201
0.206 | 1614.8201
0.206 | 1615.8357
0.206 | 1616.8982
0.2065 | 1617.9919
0.2065 | 1619.1208
0.2065 | 1620.2498
0.207 | 1621.4216
0.207 | 1622.6169
0.207 | 1623.8005
0.2075 | 1624.9451
0.2075 | 1626.0818
0.208 | 1627.2107
0.208 | 1628.2458
0.2085 | 1629.2595
0.2085 | 1630.2908
0.2085 | 1631.3103
0.209 | 1632.7576
0.209 | 1634.2244
0.2095 | 1635.5955
0.2095 | 1636.9744
0.21 | 1638.4314
0.21 | 1639.4568
0.21 | 1640.5701
0.2105 | 1641.7654
0.2105 | 1642.9763
0.2105 | 1644.1951
0.211 | 1645.3669
0.211 | 1646.5193
0.211 | 1647.6521
0.2115 | 1648.7771
0.212 | 1649.9021
0.212 | 1650.9958
0.212 | 1652.0505
0.212 | 1653.0505
0.2125 | 1654.4783
0.2125 | 1655.9275
0.213 | 1657.3533
0.2135 | 1658.7869
0.2135 | 1660.1677
0.2135 | 1661.6384
0.214 | 1662.6384
0.214 | 1663.7009
0.214 | 1664.8337
0.2145 | 1665.9978
0.2145 | 1667.1462
0.2145 | 1668.3064
0.215 | 1669.4548
0.215 | 1670.5525
0.2155 | 1671.5798
0.2155 | 1672.6306
0.2155 | 1673.6697
0.216 | 1674.6892
0.216 | 1675.6892
0.2165 | 1676.6931
0.2165 | 1678.0818
0.217 | 1679.3572
0.217 | 1680.613
0.217 | 1682.0037
0.2175 | 1683.0349
0.2175 | 1684.1326
0.218 | 1685.281
0.218 | 1686.4021
0.218 | 1687.5115
0.2185 | 1688.6208
0.2185 | 1689.7185
0.219 | 1690.7888
0.219 | 1691.8669
0.219 | 1692.9802
0.2195 | 1694.0818
0.2195 | 1695.156
0.2195 | 1696.2068
0.22 | 1697.2185
0.2205 | 1698.6365
0.2205 | 1699.9744
0.2205 | 1701.3279
0.221 | 1702.6619
0.221 | 1704.0369
0.2215 | 1705.4001
0.2215 | 1706.8845
0.222 | 1707.9314
0.222 | 1708.9861
0.2225 | 1710.1072
0.2225 | 1711.2205
0.223 | 1712.3533
0.223 | 1713.4587
0.223 | 1714.5525
0.2235 | 1715.6072
0.2235 | 1717.0818
0.224 | 1718.4685
0.224 | 1719.8435
0.2245 | 1721.2166
0.2245 | 1722.5583
0.225 | 1723.8533
0.225 | 1725.1188
0.2255 | 1726.486
0.226 | 1727.9781
0.226 | 1729.0406
0.226 | 1730.1266
0.226 | 1731.1891
0.2265 | 1732.2321
0.2265 | 1733.2594
0.227 | 1734.3102
0.227 | 1735.3727
0.2275 | 1736.4508
0.2275 | 1737.5406
0.2275 | 1738.611
0.228 | 1740.068
0.2285 | 1741.4137
0.2285 | 1742.6364
0.229 | 1743.861
0.229 | 1745.1207
0.2295 | 1746.4586
0.2295 | 1747.7848
0.23 | 1749.1617
0.2305 | 1750.5953
0.2305 | 1751.6227
0.2305 | 1752.7125
0.231 | 1753.8102
0.231 | 1754.8531
0.2315 | 1755.8727
0.2315 | 1757.3395
0.232 | 1758.7145
0.232 | 1760.0836
0.2325 | 1761.3942
0.233 | 1762.6989
0.233 | 1763.9313
0.233 | 1765.068
0.2335 | 1766.2496
0.2335 | 1767.5699
0.234 | 1769.066
0.2345 | 1770.1168
0.2345 | 1771.1676
0.235 | 1772.2223
0.235 | 1773.2496
0.235 | 1774.6832
0.2355 | 1776.15
0.236 | 1777.5992
0.236 | 1778.5992
0.236 | 1780.0446
0.2365 | 1781.3434
0.237 | 1782.5699
0.2375 | 1783.7789
0.2375 | 1784.9645
0.2375 | 1786.0856
0.238 | 1787.2731
0.2385 | 1788.6227
0.2385 | 1790.1383
0.239 | 1791.1656
0.239 | 1792.6481
0.2395 | 1794.15
0.2395 | 1795.1578
0.24 | 1796.6188
0.24 | 1798.0035
0.2405 | 1799.2516
0.241 | 1800.4586
0.241 | 1801.7418
0.2415 | 1802.9489
0.2415 | 1804.1227
0.242 | 1805.2028
0.2425 | 1806.3883
0.243 | 1807.6735
0.243 | 1809.1207
0.243 | 1810.1207
0.2435 | 1811.611
0.2435 | 1812.6344
0.244 | 1814.111
0.2445 | 1815.5328
0.2445 | 1816.984
0.245 | 1818.3473
0.245 | 1819.6461
0.2455 | 1820.7946
0.2455 | 1821.8297
0.246 | 1822.9508
0.2465 | 1824.0797
0.2465 | 1825.2828
0.247 | 1826.4625
0.247 | 1827.7438
0.2475 | 1829.111
0.248 | 1830.6031
0.248 | 1832.0446
0.2485 | 1833.5133
0.249 | 1834.8844
0.2495 | 1836.2223
0.2495 | 1837.4684
0.2495 | 1838.5778
0.25 | 1839.6539
0.2505 | 1840.7594
0.251 | 1841.8668
0.251 | 1842.9762
0.251 | 1844.1227
0.2515 | 1845.3766
0.252 | 1846.7692
0.252 | 1848.2457
0.2525 | 1849.7106
0.253 | 1851.1266
0.253 | 1852.5309
0.2535 | 1853.9254
0.254 | 1855.1656
0.2545 | 1856.3356
0.2545 | 1857.4137
0.2545 | 1858.4938
0.255 | 1859.5563
0.2555 | 1860.5856
0.2555 | 1861.6774
0.256 | 1862.8629
0.256 | 1864.2106
0.2565 | 1865.6403
0.257 | 1867.1051
0.2575 | 1868.5074
0.2575 | 1869.8473
0.258 | 1871.0875
0.258 | 1872.2535
0.2585 | 1873.3864
0.259 | 1874.4528
0.259 | 1875.5485
0.2595 | 1876.6149
0.26 | 1877.7067
0.26 | 1879.0367
0.2605 | 1880.1168
0.261 | 1881.2906
0.261 | 1882.6481
0.2615 | 1884.0504
0.262 | 1885.3453
0.262 | 1886.6656
0.2625 | 1887.9625
0.263 | 1889.2438
0.263 | 1890.3903
0.2635 | 1891.402
0.264 | 1892.6969
0.2645 | 1893.9645
0.2645 | 1895.3336
0.265 | 1896.5504
0.2655 | 1897.8473
0.266 | 1899.1598
0.266 | 1900.3571
0.2665 | 1901.5778
0.2665 | 1902.8473
0.267 | 1904.1285
0.2675 | 1905.3727
0.268 | 1906.4723
0.268 | 1907.5309
0.2685 | 1908.5309
0.2685 | 1909.5641
0.269 | 1910.5992
0.2695 | 1911.9196
0.27 | 1913.1578
0.27 | 1914.1813
0.2705 | 1915.3668
0.271 | 1916.6559
0.271 | 1917.9762
0.2715 | 1919.2946
0.272 | 1920.5582
0.2725 | 1921.7418
0.2725 | 1922.8414
0.273 | 1924.1617
0.2735 | 1925.4449
0.274 | 1926.6246
0.2745 | 1927.8258
0.275 | 1929.1305
0.275 | 1930.2574
0.2755 | 1931.4547
0.2755 | 1932.6676
0.276 | 1933.8727
0.2765 | 1935.068
0.2765 | 1936.2427
0.277 | 1937.4263
0.2775 | 1938.4946
0.278 | 1939.8052
0.2785 | 1941.0317
0.279 | 1942.311
0.2795 | 1943.5024
0.2795 | 1944.606
0.28 | 1945.6079
0.2805 | 1946.7388
0.281 | 1947.9575
0.281 | 1949.2075
0.2815 | 1950.4438
0.282 | 1951.6646
0.282 | 1952.7778
0.2825 | 1954.0728
0.283 | 1955.2524
0.2835 | 1956.354
0.284 | 1957.395
0.2845 | 1958.6489
0.285 | 1959.7075
0.285 | 1960.9009
0.2855 | 1962.0649
0.286 | 1963.1763
0.2865 | 1964.2505
0.2865 | 1965.2935
0.287 | 1966.3657
0.287 | 1967.4204
0.2875 | 1968.731
0.2885 | 1969.8833
0.289 | 1971.0454
0.289 | 1972.1548
0.2895 | 1973.2036
0.29 | 1974.4028
0.29 | 1975.4888
0.2905 | 1976.7349
0.291 | 1977.936
0.2915 | 1979.1235
0.2915 | 1980.2544
0.292 | 1981.3501
0.2925 | 1982.6138
0.293 | 1983.6841
0.2935 | 1984.7583
0.294 | 1985.8013
0.2945 | 1986.8618
0.295 | 1988.0317
0.2955 | 1989.0415
0.2955 | 1990.1353
0.296 | 1991.2856
0.2965 | 1992.4224
0.297 | 1993.5083
0.297 | 1994.5923
0.2975 | 1995.6177
0.298 | 1996.854
0.2985 | 1997.9126
0.299 | 1999.1616
0.2995 | 2000.1987
0.3 | 2001.2075
0.3005 | 2002.3853
0.301 | 2003.3892
0.3015 | 2004.4868
0.3015 | 2005.6333
0.302 | 2006.7583
0.3025 | 2007.8345
0.3025 | 2008.8579
0.303 | 2010.0923
0.304 | 2011.1626
0.3045 | 2012.3022
0.305 | 2013.4312
0.3055 | 2014.4644
0.306 | 2015.6792
0.306 | 2016.7065
0.3065 | 2017.7651
0.307 | 2018.8081
0.3075 | 2019.8472
0.308 | 2021.103
0.3085 | 2022.2573
0.309 | 2023.4946
0.3095 | 2024.6343
0.3105 | 2025.8062
0.311 | 2027.0054
0.3115 | 2028.0112
0.312 | 2029.0952
0.3125 | 2030.1284
0.313 | 2031.3726
0.3135 | 2032.564
0.3135 | 2033.7183
0.3145 | 2034.855
0.315 | 2035.9448
0.316 | 2037.1118
0.317 | 2038.2788
0.3175 | 2039.5259
0.318 | 2040.7056
0.3185 | 2041.9692
0.3195 | 2043.1499
0.3205 | 2044.1978
0.3215 | 2045.1555
0.323 | 2046.2175
0.3245 | 2047.282
0.3255 | 2048.3728
0.327 | 2049.355
0.3285 | 2049.5542
0.33 | 2050.0549
0.3315 | 2051.1257
0.3325 | 2051.9993
0.334 | 2052.5916
0.3355 | 2053.0613
0.3365 | 2054.1394
0.3375 | 2055.197
0.3385 | 2056.2039
0.3395 | 2057.2283
0.341 | 2057.9143
0.3425 | 2058.915
0.3435 | 2059.9834
0.344 | 2061.1475
0.345 | 2062.2275
0.346 | 2063.2344
0.3475 | 2064.1729
0.3485 | 2065.1934
0.349 | 2066.3467
0.35 | 2067.4805
0.3505 | 2068.5117
0.3515 | 2069.6016
0.353 | 2070.6504
0.354 | 2071.7109
0.355 | 2072.9272
0.3555 | 2074.0483
0.3565 | 2075.1401
0.3575 | 2076.2261
0.3585 | 2077.3218
0.36 | 2078.3755
0.361 | 2079.5083
0.362 | 2080.6392
0.3625 | 2081.7124
0.3635 | 2082.9019
0.364 | 2083.9165
0.3655 | 2084.9707
0.3665 | 2085.98
0.3675 | 2087.02
0.3685 | 2088.0327
0.369 | 2089.271
0.3695 | 2090.4204
0.371 | 2091.4507
0.372 | 2092.5156
0.373 | 2093.5483
0.374 | 2094.6177
0.375 | 2095.7915
0.3755 | 2096.8638
0.376 | 2097.8892
0.377 | 2098.9814
0.3785 | 2100.0835
0.3795 | 2101.2158
0.38 | 2102.3789
0.381 | 2103.4785
0.382 | 2104.4834
0.383 | 2105.5996
0.384 | 2106.6323
0.385 | 2107.7637
0.386 | 2108.8955
0.3865 | 2110.0781
0.3875 | 2111.1621
0.388 | 2112.2412
0.389 | 2113.2876
0.3905 | 2114.2246
0.3915 | 2115.2539
0.392 | 2116.4092
0.393 | 2117.5176
0.394 | 2118.6748
0.3945 | 2119.7061
0.396 | 2120.7559
0.3975 | 2121.7651
0.3985 | 2122.814
0.399 | 2123.9966
0.4 | 2125.1606
0.401 | 2126.2363
0.4025 | 2126.9595
0.404 | 2127.9023
0.4055 | 2129.0566
0.406 | 2130.1504
0.4075 | 2131.2705
0.409 | 2131.9583
0.4105 | 2132.5591
0.4115 | 2133.6387
0.4125 | 2134.6914
0.4135 | 2135.7891
0.415 | 2136.3477
0.4165 | 2136.7986
0.418 | 2137.8367
0.42 | 2138.6306
0.4215 | 2138.6826
0.423 | 2137.8171
0.4245 | 2137.4309
0.4265 | 2137.2615
0.4285 | 2136.4053
0.4295 | 2135.3057
0.4305 | 2134.1865
0.431 | 2133.0762
0.4325 | 2131.9678
0.434 | 2130.8486
0.435 | 2129.8271
0.436 | 2128.667
0.437 | 2127.4775
0.438 | 2126.2285
0.439 | 2125.0508
0.4395 | 2124.0332
0.4415 | 2123.0195
0.4435 | 2122.4128
0.445 | 2121.4978
0.446 | 2120.4177
0.448 | 2119.6057
0.4495 | 2119.605
0.4515 | 2119.6736
0.453 | 2119.1089
0.4545 | 2118.5664
0.4565 | 2119.0222
0.458 | 2119.5779
0.4595 | 2119.5588
0.4615 | 2119.0422
0.463 | 2119.103
0.4645 | 2119.5369
0.4665 | 2119.2346
0.468 | 2118.3831
0.4695 | 2118.0669
0.4715 | 2118.699
0.473 | 2119.218
0.4745 | 2119.2466
0.476 | 2119.1453
0.4775 | 2119.9514
0.479 | 2120.9705
0.4805 | 2121.4094
0.482 | 2121.5981
0.4835 | 2122.3994
0.485 | 2123.4692
0.4865 | 2124.6196
0.4875 | 2125.6841
0.489 | 2126.2104
0.4905 | 2127.3342
0.4915 | 2128.5247
0.4925 | 2129.6301
0.494 | 2130.6228
0.4955 | 2131.5186
0.4965 | 2132.6553
0.497 | 2133.6855
0.498 | 2134.7627
0.4995 | 2135.8828
0.5005 | 2136.9531
0.5015 | 2137.7959
0.503 | 2138.9736
0.5035 | 2140.0127
0.5045 | 2141.0947
0.5055 | 2142.1602
0.5065 | 2143.2305
0.508 | 2144.1304
0.5095 | 2145.2925
0.51 | 2146.3394
0.5105 | 2147.3804
0.5115 | 2148.562
0.513 | 2149.6226
0.5145 | 2150.5352
0.5155 | 2151.6099
0.5165 | 2152.7524
0.517 | 2153.8364
0.518 | 2154.8882
0.519 | 2155.9321
0.5205 | 2156.8774
0.5215 | 2158.0693
0.5225 | 2159.1211
0.5235 | 2160.2051
0.524 | 2161.2432
0.525 | 2162.2676
0.5265 | 2163.0869
0.5275 | 2164.1309
0.5285 | 2165.1445
0.5295 | 2166.1699
0.53 | 2167.3066
0.531 | 2168.3428
0.5325 | 2169.3442
0.534 | 2170.3882
0.535 | 2171.4585
0.5355 | 2172.4849
0.5365 | 2173.646
0.5375 | 2174.687
0.5395 | 2175.0957
0.5405 | 2176.2727
0.541 | 2177.3362
0.5425 | 2178.3586
0.5435 | 2179.4768
0.545 | 2180.0864
0.5465 | 2180.7581
0.5475 | 2181.804
0.549 | 2182.8313
0.55 | 2183.842
0.5515 | 2184.3918
0.553 | 2184.801
0.5545 | 2185.7732
0.556 | 2186.8235
0.5575 | 2187.3464
0.559 | 2187.1011
0.561 | 2187.1504
0.5625 | 2187.8081
0.564 | 2188.1018
0.5655 | 2187.7236
0.5675 | 2187.3403
0.569 | 2187.6035
0.5705 | 2187.6453
0.5725 | 2187.0874
0.574 | 2186.0522
0.5755 | 2185.6475
0.5775 | 2185.4795
0.5795 | 2184.333
0.5805 | 2183.1797
0.5815 | 2182.0908
0.583 | 2181.0029
0.5845 | 2179.8872
0.5855 | 2178.7974
0.587 | 2177.564
0.587 | 2161.7124
0.5875 | 2139.9624
0.5875 | 2115.7124
0.588 | 2089.4624
0.588 | 2062.4624
0.63536 | 2035.2125
0.64299 | 2006.7125