## Values
Individual measurements | Nr. | Temp [°C] | Duration [min] | Volume [ml] | D [%] | Onset [°C] |  | Midpoint [°C]
| Before hydrolytic treatment |  |  |  |  | 116.8 |  | 122.7
| Specimen preparation from |  |  |  |  | Edge | Center | Edge | Center
| 2 | 250 | 15 | 300 | -2.5 | 62.39 | 114.58 | 75.54 | 121.31
[6 empty] | 63.95 | 113.92 | 98.38 | 120.72
| 3 | 250 | 30 | 200 | 2.3 | 49.02 | 107.83 | 53.21 | 116.09
[6 empty] | 50.03 | 105.12 | 54.2 | 114.34
| 5 | 250 | 45 | 300 | 40.9 | 53.91 | 108.33 | 58.95 | 116.94
[6 empty] | 55.65 | 108.82 | 59.95 | 116.53
| 4 | 275 | 15 | 200 | 35.3 | 55.84 | 109.39 | 60.07 | 116.71
[6 empty] | 54.01 | 112.03 | 58.44 | 119.4
| 1 | 275 | 30 | 200 | 74.9 | 52.07 | 99.24 | 56.11 | 110.9
[6 empty] | 54.51 | 97.07 | 57.25 | 109.13
| 9 | 275 | 45 | 300 | 93.1 | 52.09 | 57.47 | 56.06 | 60.63
[6 empty] | 53.25 | 58.64 | 56.23 | 62.09
| 6 | 300 | 15 | 300 | 77.8 | 56.78 | 106.15 | 60.62 | 114.44
[6 empty] | 55.94 | 106.08 | 60.18 | 114.61
Mean values | Nr. | Temp [°C] | Duration [min] | Volume [ml] | D [%] | Onset [°C] |  | Midpoint [°C]
| Before hydrolytic treatment |  |  |  |  | 116.8 |  | 122.7
| Specimen preparation from |  |  |  |  | Edge | Center | Edge | Center
| 2 | 250 | 15 | 300 | -2.5 | 63.17 | 114.25 | 86.96 | 121.015
| 3 | 250 | 30 | 200 | 2.3 | 49.525 | 106.475 | 53.705 | 115.215
| 5 | 250 | 45 | 300 | 40.9 | 54.78 | 108.575 | 59.45 | 116.735
| 4 | 275 | 15 | 200 | 35.3 | 54.925 | 110.71 | 59.255 | 118.055
| 1 | 275 | 30 | 200 | 74.9 | 53.29 | 98.155 | 56.68 | 110.015
| 9 | 275 | 45 | 300 | 93.1 | 52.67 | 58.055 | 56.145 | 61.36
| 6 | 300 | 15 | 300 | 77.8 | 56.36 | 106.115 | 60.4 | 114.525
[5 empty] | 100 |  |  | 0 | 0
[5 empty] | 100 |  |  | 0 | 0

## Diagrams
Tg,C | Tg,E | D
DOE 2 15 min 300 ml | DOE 3 30 min 200 ml | DOE 5 45 min 300 ml | DOE 4 15 min 200 ml | DOE 1 30 min 200 ml | DOE 9 45 min 300 ml | DOE 6 15 min 300 ml | 30 min | 45 min