## Sheet 1
[9 empty] | X |  |  | M
DOE-ID | X [mm] | Y [mm] | Z [mm] | MV [mm] | SD [mm] | Volume [mm³] | V0 [mm³] | V/V0 [-] | 1-V/V0 [-] | T [°C] | t [min] | (1-X)^(1/3) | 1-M
1 | 15.6 | 15.51 | 16.47 | 15.86 | 0.5301886 | 3985.01532 | 15625 | 0.255041 | 0.744959 | 275 | 30 | 0.6341665 | 0.3658335 | T | T | 1/T | 1/T | rate constant |  | induction period
2 | 25.24 | 25.23 | 25.21 | 25.22667 | 0.01527525 | 16053.86 | 15625 | 1.027447 | -0.02744698 | 250 | 15 | 1.009067 | -0.009066543 | [°C] | [K] | [1/K] | [1/K*1000] | [min^-1] |  | [min]
3 | 25.12 | 26.27 | 25.14 | 25.51 | 0.6582553 | 16589.95 | 15625 | 1.061757 | -0.06175657 | 250 | 30 | 1.020176 | -0.02017572 | 300 | 573.15 | 0.001744744 | 1.744744 | 0.0417 | -3.177254 | 6 | 1.791759
4 | 21.68 | 21.61 | 22.44 | 21.91 | 0.460326 | 10513.25 | 15625 | 0.6728479 | 0.3271521 | 275 | 15 | 0.876272 | 0.123728 | 275 | 548.15 | 0.001824318 | 1.824318 | 0.0145 | -4.233607 | 8.7 | 2.163323
5 | 20.91 | 21.17 | 21.6 | 21.22667 | 0.3484729 | 9561.55752 | 15625 | 0.6119397 | 0.3880603 | 250 | 45 | 0.8489906 | 0.1510094 | 250 | 523.15 | 0.001911498 | 1.911498 | 0.0082 | -4.803621 | 32.5 | 3.48124
6 | 14.76 | 14.92 | 16.45 | 15.37667 | 0.9329702 | 3622.60584 | 15625 | 0.2318468 | 0.7681532 | 300 | 15 | 0.6143281 | 0.3856719
7 | 15.37 | 15.39 | 17.13 | 15.96333 | 1.010412 | 4052.003859 | 15625 | 0.2593282 | 0.7406718 | 300 | 15 | 0.6377003 | 0.3622997
8 | 0 | 0 | 0 | 0 | 0 | 0 | 15625 | 0 | 1 | 300 | 30 | 0 | 1
9 | 10.4 | 12.55 | 10.28 | 11.07667 | 1.277354 | 1341.7456 | 15625 | 0.0858717184 | 0.9141282816 | 275 | 45 | 0.4411809 | 0.5588191
10 | 25.23 | 25.23 | 25.23 | 25.23 | 0 | 16060.23 | 15625 | 1.027855 | -0.0278547 | 250 | 15 | 1.0092 | -0.0092
11 | 0 | 0 | 0 | 0 | 0 | 0 | 15625 | 0 | 1 | 300 | 45 | 0 | 1
12 | 19.54 | 19.58 | 20.39 | 19.83667 | 0.4796179 | 7801.075348 | 15625 | 0.4992688 | 0.5007312 | 275 | 30 | 0.7933134 | 0.2066866
13 | 22.56 | 24.15 | 24.22 | 23.64333 | 0.9388468 | 13195.63728 | 15625 | 0.8445208 | 0.1554792 | 250 | 45 | 0.9452284 | 0.05477156
14 | 25.31 | 25.21 | 25.19 | 25.23667 | 0.06429101 | 16072.86 | 15625 | 1.028663 | -0.02866303 | 250 | 15 | 1.009464 | -0.009464485
15 | 0 | 0 | 0 | 0 | 0 | 0 | 15625 | 0 | 1 | 300 | 45 | 0 | 1
16 | 0 | 0 | 0 | 0 | 0 | 0 | 15625 | 0 | 1 | 300 | 45 | 0 | 1
17 | 19.91 | 17.99 | 18.87 | 18.92333 | 0.9611105 | 6758.873583 | 15625 | 0.4325679 | 0.5674321 | 275 | 30 | 0.7562837 | 0.2437163
18 | 15.42 | 15.99 | 16.78 | 16.06333 | 0.6829592 | 4137.374124 | 15625 | 0.2647919 | 0.7352081 | 275 | 30 | 0.6421477 | 0.3578523
Activation energy
[15 empty] | Ea = | 80.662428 | kJ/mol
Frequency factor
[15 empty] | k0 = | 850007.1 | min^-1