## GC-MS
[11 empty] | Retentionszeit |  | 4.191 | 4.713 | 5.092 | 6.113 | 6.347 | 7.134 | 7.473 | 7.578 | 7.719 | 7.787 | 8.062/8.182 | 8.3 | 8.482 | 9.253 | 9.6 | 9.981-10.003 | 10.605 | 10.706 | 11.396 | 11.616 | 12.064 | 12.098 | 12.116 | 12.32 | 12.441 | 12.693 | 13.026 | 13.593 | 13.724 | 13.868 | 14.318 | 14.383 | 14.6 | 14.701 | 15.004 | 15.205 | 15.38 | 16.194 | 16.538 | 16.9105 | 17.088 | 17.262 | 17.327 | 17.545 | 17.748 | 18.022 | 18.434 | 18.617 | 18.799 | 19 | 19.2533 | 20.108 | 20.508 | 21.601 | 23.136 | 25.5-27.5 | 28 | 32.4
[11 empty] | Verbindung |  | 1,4-Dioxane,2,5-dimethyl | 1,4-Dioxane,2,6-dimethyl | 2-Propanol, 1-(2-propenyloxy)- | Cyclohexanol | Cyclohexanol, 1-methyl- | 2-Cyclohexen-1-one | Cyclohexanol, 3-methyl- | Cyclohexanone, 3-methyl | Cyclohexanone, 4-methyl | Benzaldehyde | Phenol | 3-Methyl-3-cyclohexen-1-one oder 1H-Pyrazole-1-carboximidamide in DOE13 | 2-Cyclohexen-1-one, 3-methyl- | Benzyl alcohol | Isomer von 2-Cyclohexen-1-one, 3-methyl- | p-Cresol | Benzofuran, 2-methyl- | 2-Methoxy-5-methylphenol | 2-Propanol, 1-[1-methyl-2-(2-propenyloxy)ethoxy]- | Sauerstoffhaltige Verbindung (70 % 3-Cyclohexene-1-carboxylic acid, methyl ester) | N,N-Diethylbenzylamine | Cyclohexene, 4-methyl- | nicht in DB | 2-Propanone, 1-phenoxy- | p-Cumenol | nicht in DB | Cyclohexene, 3-methyl- | p-Isopropenylphenol | Alkohol (1,4,7-Trimethyl-3,6-dioxaoctane-1,8-diol) | Benzoic acid, 4-methyl- | 3,4,5,6-Tetrahydrophthalsäure-anhydrid | nicht in DB | 2H-1-Benzopyran-3-ol, 3,4-dihydro- | 3-Methyl-3,4,5,6-tetrahydrophthalic anhydride | Isomer zu 3-Methyl-3,4,5,6-tetrahydrophthalic anhydride | 3-Methyl-4-cyclohexene-1,2-dicarboxylic anhydride | 1,4-Cyclohexadiene, 1-methyl- | 1,2-Propanediol, 3-phenoxy- | Isomer zu 14.701/15.004 | Nicht in DB - 1H-Inden-5-ol, 2,3-dihydro- als Bruchstück | Phenol, 4-(2-propenyl)- | (4-tert-Butylphenoxy)acetic acid | nicht in DB | nicht in DB | 1,3-Isobenzofurandione, 3a,4,7,7a-tetrahydro-5-methyl- | Isomer von 17.748 | 1-Methylcyclohex-1-en-4-carboxylic acid | nicht in DB | nicht in DB | nicht in DB | nicht in DB - Phenol, 4-ethyl-2-methyl- als Bruchstück | Phenol-Fragment | Ether nicht in DB 4,8,12,16-tetraoxaeicosan-1-ol | Phenol-Derivat nicht in DB | Isomer zu Ether nicht in DB | nicht in DB | BPA-Derivat nicht in DB mit sehr geringer Intensität | BPA-Derivat nicht in DB
[11 empty] | Masse |  | 116 | 116 | 116 | 100 | 114 | 96 | 114 | 112 | 112 | 106 | 94 | 110 | 110 | 108 | 110 | 108 | 132 | 138 | 174 |  | 163 | 96 |  | 150 | 136 |  | 96 |  |  | 138 | 152 |  | 150 | 166 | 166 | 166 | 94 | 168 | 166 |  | 134 | 208 |  |  | 166 |  | 140 | [5 empty] | ca. 306 | ca 210
| DOE# | Datum | T [°C] | t [min] | V [ml] | m1 [g] | m2 [g] | D [%] |  | Probenbezeichnung |  | Summe
| 10 | 2023-01-02 | 250 | 15 | 100 | 18.57 | 19.048 | -2.574044 | 1 | DOE10 | 1417767.6 | 26327944 |  | 0 | 0 | 0 | 0 | 0 | 0 | 4115378 | 5246995 | 0 | 0 | 0 | 0 | 6705388 | 0 | 0 | 0 | 0 | 0 | 0 | 0 | 816867 | 0 | 0 | 0 | 0 | 0 | 0 | 0 | 0 | 165323 | 0 | 0 | 0 | 8373697 | 0 | 0 | 0 | 0 | 405828 | 0 | 0 | 0 | 0 | 0 | 0 | 0 | 0 | 0 | 0 | 0 | 0 | 0 | 0 | 0 | 0 | 498468 | 0
| 13 | 2022-11-21 | 250 | 45 | 100 | 18.599 | 14.57 | 21.66245 | 2 | DOE13 | 21119170.8 | 392795458 |  | 891300 | 0 | 0 | 0 | 0 | 0 | 2587907 | 3074218 | 0 | 1184776 | 1079194 | 497969 | 60681336 | 2256594 | 0 | 0 | 0 | 0 | 0 | 0 | 3811950 | 0 | 0 | 1060745 | 0 | 1085097 | 0 | 0 | 0 | 306730 | 0 | 0 | 1194151 | 27015710 | 942252 | 3906845 | 4896999 | 0 | 0 | 0 | 0 | 0 | 0 | 59902400 | 10889126 | 102320896 | 0 | 0 | 22348448 | 0 | 0 | 0 | 0 | 0 | 21025045 | 720370 | 59115400
| 14 | 2022-11-28 | 250 | 15 | 100 | 18.595 | 19.028 | -2.328583 | 3 | DOE14 | 1162446.1 | 21615686 |  | 56245 | 0 | 0 | 0 | 0 | 0 | 4154009 | 5370452 | 0 | 0 | 400068 | 0 | 2580512 | 0 | 0 | 0 | 0 | 0 | 0 | 112532 | 277939 | 0 | 0 | 0 | 0 | 0 | 0 | 0 | 0 | 0 | 0 | 0 | 0 | 2885346 | 0 | 0 | 0 | 0 | 217753 | 0 | 0 | 0 | 0 | 0 | 0 | 0 | 0 | 0 | 0 | 0 | 0 | 0 | 0 | 0 | 5030009 | 530821 | 0
| 3 | 2022-11-17 | 250 | 30 | 200 | 18.596 | 18.176 | 2.25855 | 4 | DOE3 | 3539807.5 | 65826261 |  | 481546 | 0 | 0 | 0 | 0 | 0 | 600961 | 755228 | 0 | 600910 | 802146 | 0 | 20482730 | 112468 | 1061871 | 0 | 0 | 0 | 0 | 0 | 899571 | 0 | 0 | 0 | 0 | 366424 | 0 | 0 | 0 | 0 | 0 | 0 | 211762 | 6541232 | 146240 | 240104 | 0 | 0 | 0 | 0 | 0 | 0 | 0 | 2107262 | 3846881 | 8542774 | 0 | 0 | 0 | 0 | 0 | 0 | 0 | 0 | 9477872 | 642819 | 7905460
| 2 | 2022-11-30 | 250 | 15 | 300 | 18.585 | 19.041 | -2.453592 | 5 | DOE2 | 2967283.1 | 55146957 |  | 0 | 0 | 0 | 0 | 0 | 0 | 1025487 | 1324616 | 0 | 0 | 0 | 0 | 1164363 | 0 | 0 | 0 | 0 | 0 | 0 | 0 | 0 | 0 | 0 | 0 | 0 | 0 | 0 | 0 | 0 | 0 | 0 | 0 | 0 | 0 | 895295 | 0 | 0 | 0 | 0 | 0 | 0 | 0 | 0 | 93982 | 48035932 | 0 | 0 | 0 | 0 | 0 | 0 | 0 | 0 | 0 | 2607282 | 0 | 0
| 5 | 2023-01-06 | 250 | 45 | 300 | 18.562 | 10.961 | 40.94925 | 6 | DOE5 | 9263871.1 | 171955975 |  | 882238 | 0 | 0 | 0 | 0 | 0 | 1507901 | 1857010 | 0 | 727516 | 598874 | 0 | 29200222 | 0 | 0 | 0 | 0 | 0 | 0 | 0 | 0 | 3338229 | 0 | 128690 | 0 | 0 | 0 | 0 | 0 | 0 | 0 | 0 | 0 | 0 | 0 | 562660 | 3323807 | 0 | 0 | 0 | 0 | 20812060 | 4558586 | 12468081 | 25573282 | 27087338 | 2084881 | 4110020 | 5031674 | 0 | 0 | 0 | 0 | 0 | 11399304 | 438698 | 16264904
| 12 | 2022-12-15 | 275 | 30 | 100 | 18.604 | 8.686 | 53.31112 | 7 | DOE12 | 137965501.5 | 2566710189 |  | 15873436 | 0 | 0 | 1741499 | 0 | 0 | 2578875 | 3819314 | 0 | 78355376 | 0 | 0 | 100352568 | 3514188 | 1270415 | 0 | 0 | 0 | 0 | 0 | 0 | 77745032 | 22516908 | 7832481 | 9016724 | 4434463 | 0 |  | 3987500 | 6225766 | 5642219 | 6423433 | 17050210 | 98228360 | 3905207 | 22400268 | 662885440 | 5230873 | 8009368 | 5172664 | 0 | 60931556 | 14169153 | 0 | 404627680 | 0 | 640022464 | 0 | 13968350 | 116901376 | 8058815 | 0 | 1644261 | 0 | 35723106 | 3951521 | 92499320
| 1 | 2022-11-18 | 275 | 30 | 200 | 18.548 | 4.66 | 74.876 | 8 | DOE1 | 68214403.2 | 1265240750 |  | 23425158 | 721651 | 0 | 443635 | 0 | 522648 | 765643 | 386355 | 1284095 | 28354934 | 363909 | 311088 | 59301216 | 861263 | 664336 | 0 | 0 | 0 | 0 | 0 | 0 | 53182904 | 11214801 | 3446491 | 1699976 | 1936593 | 0 | 11912947 | 17070556 | 0 | 0 | 3547959 |  | 63238772 | 1812687 | 11157165 | 460210560 | 781847 | 4390105 | 3319601 | 0 | 40525544 | 0 | 116741432 | 96622608 | 11482978 | 0 | 0 |  | 22453200 | 10836722 | 45217588 | 0 | 24085100 | 41858032 | 4634579 | 84454072
| 4 | 2022-12-08 | 275 | 15 | 200 | 18.583 | 12.03 | 35.26341 | 9 | DOE4 | 15322292.4 | 284734159 |  | 1235526 | 0 | 0 |  | 0 | 0 | 1102866 | 1212778 | 0 | 1217452 | 382500 | 0 | 42429496 | 226746 | 130062 | 0 | 0 | 0 | 0 | 0 | 0 | 5569362 | 0 | 0 | 0 | 453480 | 0 | 141734 | 202871 | 283769 | 0 |  | 997693 | 22781194 | 621240 | 1034438 | 14796317 | 0 | 0 | 0 | 0 | 3084349 | 169600 | 23328794 | 19305976 | 40308168 | 0 | 9732024 | 4677757 |  | 1686008 | 4065718 | 0 | 0 | 16990054 | 600075 | 65966112
| 17 | 2022-12-14 | 275 | 30 | 200 | 18.564 | 6.788 | 63.4346 | 10 | DOE17 | 59513930.9 | 1104816614 |  | 9157203 | 0 | 0 | 290882 | 0 | 0 | 2002021 | 2269167 | 1063577 | 11712736 | 884450 | 600900 | 75647200 | 1316205 | 627999 | 0 | 0 | 410203 | 0 | 0 | 0 | 31546034 | 3393239 | 0 | 0 | 1550708 | 0 | 6092128 | 0 | 0 | 0 | 1545071 | 3752875 | 46436784 | 1171896 | 6531634 | 207864080 | 0 | 0 | 0 | 0 | 31903680 | 26982142 | 130473064 | 70813464 | 172774832 | 14688318 | 31415554 |  | 6042876 | 9810797 | 36924008 | 1825239 | 19796262 | 29308434 | 1243848 | 104947104
| 18 | 2023-01-03 | 275 | 30 | 200 | 18.612 | 4.599 | 75.29014 | 11 | DOE18 | 111218613.4 | 2070000833 |  | 30481250 | 1111816 | 0 | 488472 | 0 | 1446746 | 2725248 | 2511169 | 2971888 | 32924830 | 1654529 | 1261303 | 75692128 | 991799 | 1521800 | 0 | 0 | 1061226 | 0 | 0 | 0 | 58325980 | 11905756 | 0 | 2207014 | 3818066 | 0 | 14856491 | 20318346 | 0 | 0 | 3557186 | 7700685 | 80645632 | 2469620 | 15532913 | 514074880 | 1310152 | 5732830 | 3876522 | 0 | 98789312 | 44270080 | 0 | 290702560 | 334900000 | 0 | 15373366 | 17075588 | 48716092 | 13138440 | 62708460 | 2297136 | 32753790 | 44371310 | 4140502 | 157587920
| 9 | 2022-12-13 | 275 | 45 | 300 | 18.602 | 1.279 | 93.1244 | 12 | DOE9 | 112038297.9 | 2084136418 |  | 48798300 | 559398 | 0 | 2697622 | 0 | 3642745 | 0 | 2783808 | 0 | 56149720 | 0 | 0 | 53945588 | 0 | 0 | 0 | 768071 | 0 | 1227359 | 10840010 | 0 | 109334744 | 35869252 | 0 | 10862830 | 4696089 | 0 | 0 | 0 | 4132353 | 0 | 6872460 | 6359802 | 59651760 | 1667942 | 9605225 | 725961088 | 2453253 | 9780668 | 6769788 | 0 | 50347060 | 17267984 | 0 | 263071744 | 350787360 | 0 | 22136874 |  | 54903024 | 11889028 | 24050428 | 0 | 8689465 | 20583590 | 4764706 | 80215280
| 7 | 2022-12-16 | 300 | 15 | 100 | 18.602 | 4.618 | 75.17471 | 13 | DOE7 | 162932594.9 | 3030872130 |  | 58491200 | 0 | 0 | 0 | 0 | 0 | 0 | 0 | 0 | 84676820 | 0 | 0 | 41094590 | 0 | 0 | 0 | 0 | 0 | 0 | 0 | 0 | 124616710 | 0 | 8863970 | 0 | 4314200 | 0 | 0 | 19669100 | 4414880 | 0 | 6746350 | 17108070 | 154149850 | 5478420 | 14491580 | 1139043840 | 0 | 27520800 | 19883530 | 0 | 0 | 0 | 550001040 | 0 | 488168720 | 120559280 | 51187930 | 34172090 | 36839460 | 3251880 | 16127820 | 0 | 0 | 0 | 0 | 0
| 11 | 2022-11-22 | 300 | 45 | 100 | 18.588 | 0 | 100 | 14 | DOE11 | 285989455.0 | 5315971990 |  | 64908990 | 0 | 0 | 10666190 | 542390 | 0 | 2525470 | 900620 | 0 | 366609560 | 0 | 0 | 14837940 | 0 | 0 | 1230870 | 1551060 | 0 | 0 | 0 | 393498040 | 0 | 50172470 | 38853780 | 0 | 19398910 | 0 | 0 | 0 | 19961030 | 0 | 26829540 | 35310200 | 197978220 | 4810610 | 0 | 2289064160 | 0 | 47442180 | 37586740 | 0 | 0 | 0 | 433707280 | 629848400 | 460524240 | 0 | 0 | 0 | 167213100 | 0 | 0 | 0 | 0 | 0 | 0 | 0
| 16 | 2022-12-09 | 300 | 45 | 200 | 18.563 | 0 | 100 | 15 | DOE16 | 217546946.1 | 4038323960 |  | 51410670 | 0 | 2098760 | 27823920 | 0 | 8744040 | 3966180 | 1559130 | 0 | 407579920 | 0 | 0 | 0 | 0 | 0 | 0 | 1456890 | 0 | 0 | 0 | 0 | 414072720 | 50080290 | 42921250 | 19342100 | 29838760 | 0 | 0 | 0 | 10886920 | 0 | 34071170 | 23330090 | 108201400 | 3406600 | 5348150 | 2119251680 | 0 | 19678150 | 20030140 | 0 | 0 | 0 | 61917130 | 0 | 342007360 | 0 | 32207360 | 0 | 197093180 | 0 | 0 | 0 | 0 | 0 | 0 | 0
| 6 | 2022-12-02 | 300 | 15 | 300 | 18.609 | 4.125 | 77.83331 | 16 | DOE6 | 35334494.1 | 657539600 |  | 27006850 | 0 | 0 | 3446450 | 0 | 3141180 | 1955360 | 1718870 | 0 | 32406010 | 0 | 0 | 19556860 | 0 | 0 | 0 | 758490 | 0 | 0 | 0 | 0 | 59536440 | 0 | 2877860 | 751930 | 2888750 | 1325580 | 0 | 0 | 1255910 | 0 | 2332330 | 4568960 | 26643140 | 1569100 | 1357270 | 385761160 | 0 | 5142360 | 9551910 | 0 | 0 | 0 | 0 | 0 | 0 | 0 | 38456340 | 0 | 23530490 | 0 | 0 | 0 | 0 | 0 | 0 | 0
| 8 | 2022-12-12 | 300 | 30 | 300 | 18.6 | 0 | 100 | 17 | DOE8 | 153844783.9 | 2861512980 |  | 53781530 | 0 | 1406640 | 20339770 | 0 | 8224460 | 0 | 0 | 0 | 228177200 | 0 | 0 | 5336880 | 0 | 0 | 0 | 2775510 | 0 | 0 | 0 | 0 | 279301780 | 38369290 | 15712180 | 16141870 | 0 | 0 | 0 | 0 | 3767980 | 0 | 20702970 | 17099120 | 71587850 | 3225480 | 4698210 | 1632690400 | 0 | 16996300 | 14646440 | 5811330 | 0 | 0 | 14109070 | 0 | 168044380 | 0 | 65829130 | 0 | 147678620 | 5058590 | 0 | 0 | 0 | 0 | 0 | 0
| 15 | 2023-01-05 | 300 | 45 | 300 | 18.601 | 0 | 100 | 18 | DOE15 | 165090808.6 | 3070854130 |  | 38603360 | 0 | 2599290 | 33799810 | 0 | 20299300 | 0 | 3937620 | 0 | 306259040 | 0 | 0 | 0 | 0 | 0 | 1002240 | 1955630 | 0 | 0 | 0 | 0 | 322901820 | 38942060 | 39642190 | 13182380 | 37206660 | 2887700 | 4296080 | 0 | 3409990 | 24789040 | 15234930 | 58574590 | 0 | 0 | 2525330 | 1646655040 | 0 | 44132420 | 22814700 | 0 | 0 | 0 | 18361120 | 38688970 | 94499200 | 0 | 61350600 | 0 | 170568700 | 1734320 | 0 | 0 | 0 | 0 | 0 | 0
[14 empty] | 1.257% | 0% | 0.08464% | 1.101% | 0% | 0.661% | 0% | 0.1282% | 0% | 9.973% | 0% | 0% | 0% | 0% | 0% | 0.03264% | 0.06368% | 0% | 0% | 0% | 0% | 10.52% | 1.268% | 1.291% | 0.4293% | 1.212% | 0.09404% | 0.1399% | 0% | 0.111% | 0.8072% | 0.4961% | 1.907% | 0% | 0% | 0.08224% | 53.62% | 0% | 1.437% | 0.7429% | 0% | 0% | 0% | 0.5979% | 1.26% | 3.077% | 0% | 1.998% | 0% | 5.554% | 0.05648% | 0% | 0% | 0% | 0% | 0% | 0%
106003482.2
[9 empty] | Phenolstandard-Kalibrationsgleichung: |  |  |  | y = 5.4927114E+11x - 9.0021584E+06 | [9 empty] | Gewichtsprozent Phenol | Konzentration in g/l
[7 empty] | ö | [14 empty] | DOE10 | 0% | 0 | 0%
300 | 15 | 100 | 18.602 | 4.618 | 75.17471 |  | DOE7 | 162932594.9 | [5 empty] | m | n | [6 empty] | DOE13 | 0.01855% | 0.1854972 | 1.247%
300 | 15 | 300 | 18.609 | 4.125 | 77.83331 |  | DOE6 | 35334494.1 | 0.2297874 |  |  |  | y | 549271140000 | -9002158.4 | [6 empty] | DOE14 | 0% | 0 | 0%
300 | 30 | 300 | 18.6 | 0 | 100 |  | DOE8 | 153844783.9 | 1 | [12 empty] | DOE3 | 0.01748% | 0.1748635 | 0%
[13 empty] | c= | 1.638928e-05 | [7 empty] | DOE2 | 0% | 0 | 0%
[22 empty] | DOE5 | 0.01771% | 0.1771693 | 1.933%
[13 empty] | 1/10 verdünnung bei 300 °C und 1/10 Split bei allen Messungen | [8 empty] | DOE12 | 0.159% | 1.59296 | 25.83%
11 |  | 300 | 45 | 100 | 18.588 | 0 | 100 |  | DOE11 | 19722915.9 | 5315971990 | 19722915.9 | 366609560 | 19722915.9 | [7 empty] | DOE1 | 0.06801% | 0.680584 | 36.37%
16 |  | 300 | 45 | 200 | 18.563 | 0 | 100 |  | DOE16 | 435093892.2 | 4038323960 | 217546946.1 | 407579920 | 21956576.0 | [7 empty] | DOE4 | 0.01861% | 0.1860923 | 5.197%
15 |  | 300 | 45 | 300 | 18.601 | 0 | 100 |  | DOE15 | 495272425.7 | 3070854130 | 165090808.6 | 306259040 | 16464654.6 | [7 empty] | DOE17 | 0.03771% | 0.3772765 | 18.81%
[22 empty] | DOE18 | 0.07633% | 0.7639035 | 24.83%
7 |  | 300 | 15 | 100 | 18.602 | 4.618 | 75.17471 |  | DOE7 | 162932594.9 | 3030872130 | 45520277.4 | [9 empty] | DOE9 | 0.1186% | 1.18756 | 34.83%
11 |  | 300 | 45 | 100 | 18.588 | 0 | 100 |  | DOE11 | 285989455.0 | 5315971990 | 197229158.6 | DOE10 | 2.425956 | 0.02425956 | [6 empty] | DOE7 | 0.1706% | 1.708428 | 37.58%
[13 empty] | DOE13 | 26.66245 | 0.2666245 | [6 empty] | DOE11 | 0.6838% | 6.885451 | 43.06%
[13 empty] | DOE14 | 2.671417 | 0.02671417 | [6 empty] | DOE16 | 0.7584% | 7.642231 | 52.48%
[13 empty] | DOE3 | 7.25855 | 0.0725855 | [6 empty] | DOE6 | 0.07539% | 0.7544436 | 58.67%
|  |  | Blank Spektren sind Leer und zeigen nur Säulenbluten und "Geisterpeaks" | [9 empty] | DOE2 | 2.546408 | 0.02546408 | [6 empty] | DOE8 | 0.4318% | 4.336801 | 57.06%
|  | °C | min | ml | Signal |  |  | °C | min | ml |  |  | DOE5 | 45.94925 | 0.4594925 | [6 empty] | DOE15 | 0.574% | 5.772761 | 53.62%
DOE1 | 275 °C 30min 200ml | 275 | 30 | 200 |  | DOE10 | 250 °C 15 min 100 ml | 250 | 15 | 100 |  |  | DOE12 | 58.31112 | 0.5831112
DOE2 | 250 °C 15 min 300 ml | 250 | 15 | 300 |  | DOE13 | 250°C 45min 100ml | 250 | 45 | 100 |  |  | DOE1 | 79.876 | 0.79876
DOE3 | 250 °C 30 min 200 ml | 250 | 30 | 200 |  | DOE14 | 250°C 15min 100ml | 250 | 15 | 100 |  |  | DOE4 | 40.26341 | 0.4026341
DOE4 | 275 °C 15 min 200ml | 275 | 15 | 200 |  | DOE3 | 250 °C 30 min 200 ml | 250 | 30 | 200 |  |  | DOE17 | 68.4346 | 0.684346 | [19 empty] | Löslichkeit Phenol 20 °C ph 7
DOE5 | 250 °C 45min 300 ml | 250 | 45 | 300 |  | DOE2 | 250 °C 15 min 300 ml | 250 | 15 | 300 |  |  | DOE18 | 80.29014 | 0.8029014 | [19 empty] | 84g/l
DOE6 | 300 °C 15 min 300 ml | 300 | 15 | 300 |  | DOE5 | 250 °C 45min 300 ml | 250 | 45 | 300 |  |  | DOE9 | 98.1244 | 0.981244
DOE7 | 300°C 15min 100ml | 300 | 15 | 100 |  | DOE12 | 275°C 30min 100ml | 275 | 30 | 100 |  |  | DOE7 | 80.17471 | 0.8017471 | [19 empty] | 7.749%
DOE8 | 300°C 30 min 300ml | 300 | 30 | 300 |  | DOE1 | 275 °C 30min 200ml | 275 | 30 | 200 |  |  | DOE11 | 105 | 1.05
DOE9 | 275°C 45min 300ml | 275 | 45 | 300 |  | DOE4 | 275 °C 15 min 200ml | 275 | 15 | 200 |  |  | DOE16 | 105 | 1.05
DOE10 | 250 °C 15 min 100 ml | 250 | 15 | 100 |  | DOE17 | 275°C 30min 200ml | 275 | 30 | 200 |  |  | DOE6 | 82.83331 | 0.8283331
DOE11 | 300°C 45min 100ml | 300 | 45 | 100 |  | DOE18 | 275°C 30min 200ml | 275 | 30 | 200 |  |  | DOE8 | 105 | 1.05
DOE12 | 275°C 30min 100ml | 275 | 30 | 100 |  | DOE9 | 275°C 45min 300ml | 275 | 45 | 300 |  |  | DOE15 | 105 | 1.05
DOE13 | 250°C 45min 100ml | 250 | 45 | 100 |  | DOE7 | 300°C 15min 100ml | 300 | 15 | 100
DOE14 | 250°C 15min 100ml | 250 | 15 | 100 |  | DOE11 | 300°C 45min 100ml | 300 | 45 | 100
DOE15 | 300°C 45min 300ml | 300 | 45 | 300 |  | DOE16 | 300°C 45min 200ml | 300 | 45 | 200
DOE16 | 300°C 45min 200ml | 300 | 45 | 200 |  | DOE6 | 300 °C 15 min 300 ml | 300 | 15 | 300
DOE17 | 275°C 30min 200ml | 275 | 30 | 200 |  | DOE8 | 300°C 30 min 300ml | 300 | 30 | 300
DOE18 | 275°C 30min 200ml | 275 | 30 | 200 |  | DOE15 | 300°C 45min 300ml | 300 | 45 | 300
[7 empty] | Volumen | Konzentration
[7 empty] | 1 | 1
[7 empty] | 2 | 0.5
[7 empty] | 3 | 0.3333333
[8 empty] | 1 | 5315971990
[8 empty] | 0.7596586 | 4038323960
[8 empty] | 0.5776656 | 3070854130
[11 empty] | Retentionszeit |  | 4.191 | 4.713 | 5.092 | 6.113 | 6.347 | 7.134 | 7.473 | 7.578 | 7.719 | 7.787 | 8.062/8.182 | 8.3 | 8.482 | 9.253 | 9.6 | 9.981-10.003 | 10.605 | 10.706 | 11.396 | 11.616 | 12.064 | 12.098 | 12.116 | 12.32 | 12.441 | 12.693 | 13.026 | 13.593 | 13.724 | 13.868 | 14.318 | 14.383 | 14.6 | 14.701 | 15.004 | 15.205 | 15.38 | 16.194 | 16.538 | 16.9105 | 17.088 | 17.262 | 17.327 | 17.545 | 17.748 | 18.022 | 18.434 | 18.617 | 18.799 | 19 | 19.2533 | 20.108 | 20.508 | 21.601 | 23.136 | 25.5-27.5 | 28 | 32.4
[11 empty] | Verbindung |  | 1,4-Dioxane,2,5-dimethyl | 1,4-Dioxane,2,6-dimethyl | 2-Propanol, 1-(2-propenyloxy)- | Cyclohexanol | Cyclohexanol, 1-methyl- | 2-Cyclohexen-1-one | Cyclohexanol, 3-methyl- | Cyclohexanone, 3-methyl | Cyclohexanone, 4-methyl | Benzaldehyde | Phenol | 3-Methyl-3-cyclohexen-1-one oder 1H-Pyrazole-1-carboximidamide in DOE13 | 2-Cyclohexen-1-one, 3-methyl- | Benzyl alcohol | Isomer von 2-Cyclohexen-1-one, 3-methyl- | p-Cresol | Benzofuran, 2-methyl- | 2-Methoxy-5-methylphenol | 2-Propanol, 1-[1-methyl-2-(2-propenyloxy)ethoxy]- | Sauerstoffhaltige Verbindung (70 % 3-Cyclohexene-1-carboxylic acid, methyl ester) | N,N-Diethylbenzylamine | Cyclohexene, 4-methyl- | nicht in DB | 2-Propanone, 1-phenoxy- | p-Cumenol | nicht in DB | Cyclohexene, 3-methyl- | p-Isopropenylphenol | Alkohol (1,4,7-Trimethyl-3,6-dioxaoctane-1,8-diol) | Benzoic acid, 4-methyl- | 3,4,5,6-Tetrahydrophthalsäure-anhydrid | nicht in DB | 2H-1-Benzopyran-3-ol, 3,4-dihydro- | 3-Methyl-3,4,5,6-tetrahydrophthalic anhydride | Isomer zu 3-Methyl-3,4,5,6-tetrahydrophthalic anhydride | 3-Methyl-4-cyclohexene-1,2-dicarboxylic anhydride | 1,4-Cyclohexadiene, 1-methyl- | 1,2-Propanediol, 3-phenoxy- | Isomer zu 14.701/15.004 | Nicht in DB - 1H-Inden-5-ol, 2,3-dihydro- als Bruchstück | Phenol, 4-(2-propenyl)- | (4-tert-Butylphenoxy)acetic acid | nicht in DB | nicht in DB | 1,3-Isobenzofurandione, 3a,4,7,7a-tetrahydro-5-methyl- | Isomer von 17.748 | 1-Methylcyclohex-1-en-4-carboxylic acid | nicht in DB | nicht in DB | nicht in DB | nicht in DB - Phenol, 4-ethyl-2-methyl- als Bruchstück | Phenol-Fragment | Ether nicht in DB 4,8,12,16-tetraoxaeicosan-1-ol | Phenol-Derivat nicht in DB | Isomer zu Ether nicht in DB | nicht in DB | BPA-Derivat nicht in DB mit sehr geringer Intensität | BPA-Derivat nicht in DB
[11 empty] | Masse |  | 116 | 116 | 116 | 100 | 114 | 96 | 114 | 112 | 112 | 106 | 94 | 110 | 110 | 108 | 110 | 108 | 132 | 138 | 174 |  | 163 | 96 |  | 150 | 136 |  | 96 |  |  | 138 | 152 |  | 150 | 166 | 166 | 166 | 94 | 168 | 166 |  | 134 | 208 |  |  | 166 |  | 140 | [5 empty] | ca. 306 | ca 210
Probenbezeichnung
[10 empty] | DOE10 |  |  |  | 0% | 0% | 0% | 0% | 0% | 0% | 15.63% | 19.93% | 0% | 0% | 0% | 0% | 25.47% | 0% | 0% | 0% | 0% | 0% | 0% | 0% | 3.103% | 0% | 0% | 0% | 0% | 0% | 0% | 0% | 0% | 0.6279% | 0% | 0% | 0% | 31.81% | 0% | 0% | 0% | 0% | 1.541% | 0% | 0% | 0% | 0% | 0% | 0% | 0% | 0% | 0% | 0% | 0% | 0% | 0% | 0% | 0% | 0% | 1.893% | 0%
[10 empty] | DOE13 |  |  |  | 0.2269% | 0% | 0% | 0% | 0% | 0% | 0.6588% | 0.7827% | 0% | 0.3016% | 0.2747% | 0.1268% | 15.45% | 0.5745% | 0% | 0% | 0% | 0% | 0% | 0% | 0.9705% | 0% | 0% | 0.2701% | 0% | 0.2762% | 0% | 0% | 0% | 0.07809% | 0% | 0% | 0.304% | 6.878% | 0.2399% | 0.9946% | 1.247% | 0% | 0% | 0% | 0% | 0% | 0% | 15.25% | 2.772% | 26.05% | 0% | 0% | 5.69% | 0% | 0% | 0% | 0% | 0% | 5.353% | 0.1834% | 15.05%
[10 empty] | DOE14 |  |  |  | 0.2602% | 0% | 0% | 0% | 0% | 0% | 19.22% | 24.85% | 0% | 0% | 1.851% | 0% | 11.94% | 0% | 0% | 0% | 0% | 0% | 0% | 0.5206% | 1.286% | 0% | 0% | 0% | 0% | 0% | 0% | 0% | 0% | 0% | 0% | 0% | 0% | 13.35% | 0% | 0% | 0% | 0% | 1.007% | 0% | 0% | 0% | 0% | 0% | 0% | 0% | 0% | 0% | 0% | 0% | 0% | 0% | 0% | 0% | 23.27% | 2.456% | 0%
[10 empty] | DOE3 |  |  |  | 0.7315% | 0% | 0% | 0% | 0% | 0% | 0.913% | 1.147% | 0% | 0.9129% | 1.219% | 0% | 31.12% | 0.1709% | 1.613% | 0% | 0% | 0% | 0% | 0% | 1.367% | 0% | 0% | 0% | 0% | 0.5567% | 0% | 0% | 0% | 0% | 0% | 0% | 0.3217% | 9.937% | 0.2222% | 0.3648% | 0% | 0% | 0% | 0% | 0% | 0% | 0% | 3.201% | 5.844% | 12.98% | 0% | 0% | 0% | 0% | 0% | 0% | 0% | 0% | 14.4% | 0.9765% | 12.01%
[10 empty] | DOE2 |  |  |  | 0% | 0% | 0% | 0% | 0% | 0% | 1.86% | 2.402% | 0% | 0% | 0% | 0% | 2.111% | 0% | 0% | 0% | 0% | 0% | 0% | 0% | 0% | 0% | 0% | 0% | 0% | 0% | 0% | 0% | 0% | 0% | 0% | 0% | 0% | 0% | 1.623% | 0% | 0% | 0% | 0% | 0% | 0% | 0% | 0% | 0.1704% | 87.11% | 0% | 0% | 0% | 0% | 0% | 0% | 0% | 0% | 0% | 4.728% | 0% | 0%
[10 empty] | DOE5 |  |  |  | 0.5131% | 0% | 0% | 0% | 0% | 0% | 0.8769% | 1.08% | 0% | 0.4231% | 0.3483% | 0% | 16.98% | 0% | 0% | 0% | 0% | 0% | 0% | 0% | 0% | 1.941% | 0% | 0.07484% | 0% | 0% | 0% | 0% | 0% | 0% | 0% | 0% | 0% | 0% | 0% | 0.3272% | 1.933% | 0% | 0% | 0% | 0% | 12.1% | 2.651% | 7.251% | 14.87% | 15.75% | 1.212% | 2.39% | 2.926% | 0% | 0% | 0% | 0% | 0% | 6.629% | 0.2551% | 9.459%
[10 empty] | DOE12 |  |  |  | 0.6184% | 0% | 0% | 0.06785% | 0% | 0% | 0.1005% | 0.1488% | 0% | 3.053% | 0% | 0% | 3.91% | 0.1369% | 0.0495% | 0% | 0% | 0% | 0% | 0% | 0% | 3.029% | 0.8773% | 0.3052% | 0.3513% | 0.1728% | 0% | 0% | 0.1554% | 0.2426% | 0.2198% | 0.2503% | 0.6643% | 3.827% | 0.1521% | 0.8727% | 25.83% | 0.2038% | 0.312% | 0.2015% | 0% | 2.374% | 0.552% | 0% | 15.76% | 0% | 24.94% | 0% | 0.5442% | 4.555% | 0.314% | 0% | 0.06406% | 0% | 1.392% | 0.154% | 3.604%
[10 empty] | DOE1 |  |  |  | 1.851% | 0.05704% | 0% | 0.03506% | 0% | 0.04131% | 0.06051% | 0.03054% | 0.1015% | 2.241% | 0.02876% | 0.02459% | 4.687% | 0.06807% | 0.05251% | 0% | 0% | 0% | 0% | 0% | 0% | 4.203% | 0.8864% | 0.2724% | 0.1344% | 0.1531% | 0% | 0.9416% | 1.349% | 0% | 0% | 0.2804% | 0% | 4.998% | 0.1433% | 0.8818% | 36.37% | 0.06179% | 0.347% | 0.2624% | 0% | 3.203% | 0% | 9.227% | 7.637% | 0.9076% | 0% | 0% | 0% | 1.775% | 0.8565% | 3.574% | 0% | 1.904% | 3.308% | 0.3663% | 6.675%
[10 empty] | DOE4 |  |  |  | 0.4339% | 0% | 0% | 0% | 0% | 0% | 0.3873% | 0.4259% | 0% | 0.4276% | 0.1343% | 0% | 14.9% | 0.07963% | 0.04568% | 0% | 0% | 0% | 0% | 0% | 0% | 1.956% | 0% | 0% | 0% | 0.1593% | 0% | 0.04978% | 0.07125% | 0.09966% | 0% | 0% | 0.3504% | 8.001% | 0.2182% | 0.3633% | 5.197% | 0% | 0% | 0% | 0% | 1.083% | 0.05956% | 8.193% | 6.78% | 14.16% | 0% | 3.418% | 1.643% | 0% | 0.5921% | 1.428% | 0% | 0% | 5.967% | 0.2107% | 23.17%
[10 empty] | DOE17 |  |  |  | 0.8288% | 0% | 0% | 0.02633% | 0% | 0% | 0.1812% | 0.2054% | 0.09627% | 1.06% | 0.08005% | 0.05439% | 6.847% | 0.1191% | 0.05684% | 0% | 0% | 0.03713% | 0% | 0% | 0% | 2.855% | 0.3071% | 0% | 0% | 0.1404% | 0% | 0.5514% | 0% | 0% | 0% | 0.1398% | 0.3397% | 4.203% | 0.1061% | 0.5912% | 18.81% | 0% | 0% | 0% | 0% | 2.888% | 2.442% | 11.81% | 6.41% | 15.64% | 1.329% | 2.844% | 0% | 0.547% | 0.888% | 3.342% | 0.1652% | 1.792% | 2.653% | 0.1126% | 9.499%
[10 empty] | DOE18 |  |  |  | 1.473% | 0.05371% | 0% | 0.0236% | 0% | 0.06989% | 0.1317% | 0.1213% | 0.1436% | 1.591% | 0.07993% | 0.06093% | 3.657% | 0.04791% | 0.07352% | 0% | 0% | 0.05127% | 0% | 0% | 0% | 2.818% | 0.5752% | 0% | 0.1066% | 0.1844% | 0% | 0.7177% | 0.9816% | 0% | 0% | 0.1718% | 0.372% | 3.896% | 0.1193% | 0.7504% | 24.83% | 0.06329% | 0.2769% | 0.1873% | 0% | 4.772% | 2.139% | 0% | 14.04% | 16.18% | 0% | 0.7427% | 0.8249% | 2.353% | 0.6347% | 3.029% | 0.111% | 1.582% | 2.144% | 0.2% | 7.613%
[10 empty] | DOE9 |  |  |  | 2.341% | 0.02684% | 0% | 0.1294% | 0% | 0.1748% | 0% | 0.1336% | 0% | 2.694% | 0% | 0% | 2.588% | 0% | 0% | 0% | 0.03685% | 0% | 0.05889% | 0.5201% | 0% | 5.246% | 1.721% | 0% | 0.5212% | 0.2253% | 0% | 0% | 0% | 0.1983% | 0% | 0.3298% | 0.3052% | 2.862% | 0.08003% | 0.4609% | 34.83% | 0.1177% | 0.4693% | 0.3248% | 0% | 2.416% | 0.8285% | 0% | 12.62% | 16.83% | 0% | 1.062% | 0% | 2.634% | 0.5705% | 1.154% | 0% | 0.4169% | 0.9876% | 0.2286% | 3.849%
[10 empty] | DOE7 |  |  |  | 1.93% | 0% | 0% | 0% | 0% | 0% | 0% | 0% | 0% | 2.794% | 0% | 0% | 1.356% | 0% | 0% | 0% | 0% | 0% | 0% | 0% | 0% | 4.112% | 0% | 0.2925% | 0% | 0.1423% | 0% | 0% | 0.649% | 0.1457% | 0% | 0.2226% | 0.5645% | 5.086% | 0.1808% | 0.4781% | 37.58% | 0% | 0.908% | 0.656% | 0% | 0% | 0% | 18.15% | 0% | 16.11% | 3.978% | 1.689% | 1.127% | 1.215% | 0.1073% | 0.5321% | 0% | 0% | 0% | 0% | 0%
[10 empty] | DOE11 |  |  |  | 1.221% | 0% | 0% | 0.2006% | 0.0102% | 0% | 0.04751% | 0.01694% | 0% | 6.896% | 0% | 0% | 0.2791% | 0% | 0% | 0.02315% | 0.02918% | 0% | 0% | 0% | 7.402% | 0% | 0.9438% | 0.7309% | 0% | 0.3649% | 0% | 0% | 0% | 0.3755% | 0% | 0.5047% | 0.6642% | 3.724% | 0.09049% | 0% | 43.06% | 0% | 0.8924% | 0.7071% | 0% | 0% | 0% | 8.159% | 11.85% | 8.663% | 0% | 0% | 0% | 3.145% | 0% | 0% | 0% | 0% | 0% | 0% | 0%
[10 empty] | DOE16 |  |  |  | 1.273% | 0% | 0.05197% | 0.689% | 0% | 0.2165% | 0.09821% | 0.03861% | 0% | 10.09% | 0% | 0% | 0% | 0% | 0% | 0% | 0.03608% | 0% | 0% | 0% | 0% | 10.25% | 1.24% | 1.063% | 0.479% | 0.7389% | 0% | 0% | 0% | 0.2696% | 0% | 0.8437% | 0.5777% | 2.679% | 0.08436% | 0.1324% | 52.48% | 0% | 0.4873% | 0.496% | 0% | 0% | 0% | 1.533% | 0% | 8.469% | 0% | 0.7975% | 0% | 4.881% | 0% | 0% | 0% | 0% | 0% | 0% | 0%
[10 empty] | DOE6 |  |  |  | 4.107% | 0% | 0% | 0.5241% | 0% | 0.4777% | 0.2974% | 0.2614% | 0% | 4.928% | 0% | 0% | 2.974% | 0% | 0% | 0% | 0.1154% | 0% | 0% | 0% | 0% | 9.054% | 0% | 0.4377% | 0.1144% | 0.4393% | 0.2016% | 0% | 0% | 0.191% | 0% | 0.3547% | 0.6949% | 4.052% | 0.2386% | 0.2064% | 58.67% | 0% | 0.7821% | 1.453% | 0% | 0% | 0% | 0% | 0% | 0% | 0% | 5.849% | 0% | 3.579% | 0% | 0% | 0% | 0% | 0% | 0% | 0%
[10 empty] | DOE8 |  |  |  | 1.879% | 0% | 0.04916% | 0.7108% | 0% | 0.2874% | 0% | 0% | 0% | 7.974% | 0% | 0% | 0.1865% | 0% | 0% | 0% | 0.09699% | 0% | 0% | 0% | 0% | 9.761% | 1.341% | 0.5491% | 0.5641% | 0% | 0% | 0% | 0% | 0.1317% | 0% | 0.7235% | 0.5976% | 2.502% | 0.1127% | 0.1642% | 57.06% | 0% | 0.594% | 0.5118% | 0.2031% | 0% | 0% | 0.4931% | 0% | 5.873% | 0% | 2.301% | 0% | 5.161% | 0.1768% | 0% | 0% | 0% | 0% | 0% | 0%
[10 empty] | DOE15 |  |  |  | 1.257% | 0% | 0.08464% | 1.101% | 0% | 0.661% | 0% | 0.1282% | 0% | 9.973% | 0% | 0% | 0% | 0% | 0% | 0.03264% | 0.06368% | 0% | 0% | 0% | 0% | 10.52% | 1.268% | 1.291% | 0.4293% | 1.212% | 0.09404% | 0.1399% | 0% | 0.111% | 0.8072% | 0.4961% | 1.907% | 0% | 0% | 0.08224% | 53.62% | 0% | 1.437% | 0.7429% | 0% | 0% | 0% | 0.5979% | 1.26% | 3.077% | 0% | 1.998% | 0% | 5.554% | 0.05648% | 0% | 0% | 0% | 0% | 0% | 0%