## Zugproben
Probe | Masse 1 [g] | Behandlung | Masse 2 [g] | D [%]
1 | 2.315 | 250°C,15min, 350ml | 2.595 | -12.095
2 | 2.32 |  | 2.587 | -11.5086
3 | 2.319 |  | 2.586 | -11.5136
4 | 2.315 |  | 2.58 | -11.4471
5 | 2.312 |  | 2.582 | -11.6782
6 | 2.315 |  | 2.581 | -11.4903
7 | 2.318 |  | 2.584 | -11.4754
8 | 2.317 | keine
9 | 2.316
10 | 2.316
11 | 2.317
12 | 2.318
13 | 2.316
14 | 2.316
15 | 2.317
16 | 2.316 | 200°C,15min, 350ml | 2.483 | -7.2107
17 | 2.318 |  | 2.482 | -7.0751
18 | 2.318 |  | 2.484 | -7.1613
19 | 2.316 |  | 2.482 | -7.1675
20 | 2.317 |  | 2.483 | -7.1644
21 | 2.293 |  | 2.455 | -7.065
22 | 2.299 |  | 2.464 | -7.177
23 | 2.299 | 150°C,15min, 350ml | 2.37 | -3.0883
24 | 2.303 |  | 2.377 | -3.2132
25 | 2.304 |  | 2.374 | -3.0382
26 | 2.302 |  | 2.376 | -3.2146
27 | 2.306 |  | 2.38 | -3.209
28 | 2.307 |  | 2.38 | -3.1643
29 | 2.308 |  | 2.38 | -3.1196
30 | 2.307 | 100°C,15min, 350ml | 2.333 | -1.127
31 | 2.311 |  | 2.337 | -1.1251
32 | 2.316 |  | 2.342 | -1.1226
33 | 2.315 |  | 2.343 | -1.2095
34 | 2.31 |  | 2.338 | -1.2121
35 | 2.314 |  | 2.342 | -1.21
36 | 2.313 |  | 2.341 | -1.2105

## DMA-Proben
Probe | Masse 1 [g] | Behandlung | Masse 2 [g] | D [%]
1 | 1.775 | 200°C,15min, 350ml | 1.895 | -6.7606
2 | 1.777 |  | 1.896 | -6.6967
3 | 1.777 | 150°C,15min, 350ml | 1.828 | -2.87
4 | 1.78 |  | 1.83 | -2.809
5 | 1.78 | 100°C,15min, 350ml | 1.797 | -0.95506
6 | 1.777 |  | 1.796 | -1.0692
7 | 1.777 | keine
8 | 1.779
9 | 1.78 | 250°C,15min, 350ml | 1.974 | -10.8989
10 | 1.779 |  | 1.969 | -10.6802

## Abbildung
| Zugproben |  | DMA-Proben
| MW | SD | MW | SD | Δ | Δ
| [ma.-%] | [ma.-%] | [ma.-%] | [ma.-%] | [ma.-%] | [%]
15 min @ 100°C | 1.1738 | 0.045809 | 1.0121 | - | 0.1617 | 86.2244
15 min @ 150°C | 3.1496 | 0.069625 | 2.8395 | - | 0.3101 | 90.1543
15 min @ 200°C | 7.1459 | 0.054444 | 6.7286 | - | 0.41725 | 94.161
15 min @ 250°C | 11.6012 | 0.23019 | 10.7895 | - | 0.81166 | 93.0037