## Übersicht
Probe |  | Glasübergangstemperatur
|  | Onset E' [°C] |  | Peak E'' [°C] |  | Peak tan d [°C]
Ref | DMA7 | 84.1 | 83.8 | 91.2 | 91.3 | 100.6 | 100.4
| DMA8 | 83.5 |  | 91.4 |  | 100.2
100°C | DMA5 | 72.1 | 72.7 | 84.7 | 84.75 | 102 | 101.75
| DMA6 | 73.3 |  | 84.8 |  | 101.5
150°C | DMA3 | 58.4 | 57.4 | 69.5 | 69.4 | 82.1 | 81.75
| DMA4 | 56.4 |  | 69.3 |  | 81.4
200°C | DMA1 | 44 | 45.25 | 58.8 | 58.8 | 67.4 | 67.55
| DMA2 | 46.5 |  | 58.8 |  | 67.7
250°C | DMA9 | 39.2 | 39.8 | 48.4 | 49.1 | 59.6 | 60.05
| DMA10 | 40.4 |  | 49.8 |  | 60.5
Tg
|  |  | Onset [°C] | Peak E'' [°C] | Peak tan d [°C]
|  | Ref | 83.8 | 91.3 | 100.4
|  | 100°C | 72.7 | 84.75 | 101.75
|  | 150°C | 57.4 | 69.4 | 81.75
|  | 200°C | 45.25 | 58.8 | 67.55
|  | 250°C | 39.8 | 49.1 | 60.05

## 250°C_DMA9
Temperatur | Speichermodul | Verlustmodul | tan delta | Temperatur
Temp [°C] | E'(1,000 Hz) [MPa] | E"(1,000 Hz) [MPa] | [-] | Temp [°C]
25.40033 | 891.33559 | 69.18123 | 0.07761524 | 25.40033
25.90033 | 889.86038 | 69.68678 | 0.07831204 | 25.90033
26.40033 | 888.75706 | 69.52183 | 0.07822366 | 26.40033
26.90033 | 887.37248 | 69.64842 | 0.07848837 | 26.90033
27.40033 | 885.39235 | 70.07465 | 0.07914531 | 27.40033
27.90033 | 882.60243 | 70.58257 | 0.07997097 | 27.90033
28.40033 | 878.99858 | 70.98156 | 0.08075276 | 28.40033
28.90033 | 874.82322 | 71.19585 | 0.08138313 | 28.90033
29.40033 | 870.30215 | 71.2582 | 0.08187754 | 29.40033
29.90033 | 865.5774 | 71.23551 | 0.08229826 | 29.90033
30.40033 | 860.71219 | 71.20621 | 0.08272941 | 30.40033
30.90033 | 855.70709 | 71.27447 | 0.08329307 | 30.90033
31.40033 | 850.49027 | 71.48282 | 0.08404896 | 31.40033
31.90033 | 844.95841 | 71.7406 | 0.0849043 | 31.90033
32.40033 | 839.21074 | 71.95695 | 0.0857436 | 32.40033
32.90033 | 833.26123 | 72.14244 | 0.08657842 | 32.90033
33.40033 | 827.04522 | 72.33545 | 0.08746251 | 33.40033
33.90033 | 820.51735 | 72.51121 | 0.08837255 | 33.90033
34.40033 | 813.72964 | 72.67279 | 0.08930827 | 34.40033
34.90033 | 806.77947 | 72.86883 | 0.09032063 | 34.90033
35.40033 | 799.57915 | 73.10344 | 0.0914274 | 35.40033
35.90033 | 791.98473 | 73.41637 | 0.09269922 | 35.90033
36.40033 | 784.06646 | 73.87605 | 0.09422167 | 36.40033
36.90033 | 775.84563 | 74.46779 | 0.09598274 | 36.90033
37.40033 | 767.35236 | 75.11299 | 0.09788592 | 37.40033
37.90033 | 758.57854 | 75.75229 | 0.09986084 | 37.90033
38.40033 | 749.31516 | 76.37815 | 0.1019306 | 38.40033
38.90033 | 739.39597 | 77.05323 | 0.104211 | 38.90033
39.40033 | 728.76065 | 77.82227 | 0.1067871 | 39.40033
39.90033 | 717.52178 | 78.65123 | 0.1096151 | 39.90033
40.40033 | 705.64837 | 79.54537 | 0.1127266 | 40.40033
40.90033 | 692.97472 | 80.5428 | 0.1162276 | 40.90033
41.40033 | 679.45653 | 81.64198 | 0.1201578 | 41.40033
41.90033 | 665.10851 | 82.88523 | 0.1246191 | 41.90033
42.40033 | 650.04779 | 84.27325 | 0.1296416 | 42.40033
42.90033 | 634.25071 | 85.73995 | 0.1351831 | 42.90033
43.40033 | 617.61374 | 87.18557 | 0.1411652 | 43.40033
43.90033 | 600.07653 | 88.55479 | 0.1475725 | 43.90033
44.40033 | 581.75693 | 89.81904 | 0.1543927 | 44.40033
44.90033 | 562.74233 | 90.98772 | 0.1616863 | 44.90033
45.40033 | 543.11681 | 92.05746 | 0.1694985 | 45.40033
45.90033 | 523.08624 | 93.04119 | 0.1778697 | 45.90033
46.40033 | 502.81413 | 93.92592 | 0.1868005 | 46.40033
46.90033 | 482.32489 | 94.67637 | 0.1962917 | 46.90033
47.40033 | 461.65165 | 95.22872 | 0.2062783 | 47.40033
47.90033 | 440.96006 | 95.54932 | 0.2166847 | 47.90033
48.40033 | 420.44779 | 95.64373 | 0.2274806 | 48.40033
48.90033 | 400.14318 | 95.52976 | 0.2387389 | 48.90033
49.40033 | 380.08535 | 95.24326 | 0.2505839 | 49.40033
49.90033 | 360.43498 | 94.80004 | 0.2630156 | 49.90033
50.40033 | 341.32895 | 94.21199 | 0.2760152 | 50.40033
50.90033 | 322.86377 | 93.44242 | 0.2894175 | 50.90033
51.40033 | 305.1399 | 92.43991 | 0.3029427 | 51.40033
51.90033 | 288.24486 | 91.17797 | 0.3163212 | 51.90033
52.40033 | 272.12573 | 89.63286 | 0.3293803 | 52.40033
52.90033 | 256.76457 | 87.78923 | 0.3419055 | 52.90033
53.40033 | 242.13793 | 85.65746 | 0.3537548 | 53.40033
53.90033 | 228.18923 | 83.26915 | 0.3649127 | 53.90033
54.40033 | 214.92166 | 80.66837 | 0.3753385 | 54.40033
54.90033 | 202.37166 | 77.92628 | 0.3850652 | 54.90033
55.40033 | 190.58529 | 75.11482 | 0.3941271 | 55.40033
55.90033 | 179.5454 | 72.28816 | 0.4026177 | 55.90033
56.40033 | 169.23352 | 69.46719 | 0.4104813 | 56.40033
56.90033 | 159.62552 | 66.61808 | 0.4173398 | 56.90033
57.40033 | 150.68632 | 63.74011 | 0.4229987 | 57.40033
57.90033 | 142.39779 | 60.88143 | 0.4275448 | 57.90033
58.40033 | 134.75954 | 58.08276 | 0.4310104 | 58.40033
58.90033 | 127.66588 | 55.3464 | 0.4335254 | 58.90033
59.40033 | 121.05759 | 52.65211 | 0.4349344 | 59.40033
59.90033 | 114.99165 | 50.00495 | 0.4348572 | 59.90033
60.40033 | 109.44909 | 47.44364 | 0.4334768 | 60.40033
60.90033 | 104.3596 | 45.01451 | 0.4313404 | 60.90033
61.40033 | 99.6463 | 42.71424 | 0.4286586 | 61.40033
61.90033 | 95.21933 | 40.52392 | 0.425585 | 61.90033
62.40033 | 91.00603 | 38.43748 | 0.4223619 | 62.40033
62.90033 | 87.04681 | 36.44404 | 0.4186717 | 62.90033
63.40033 | 83.38326 | 34.51362 | 0.4139155 | 63.40033
63.90033 | 80.03263 | 32.64356 | 0.4078781 | 63.90033
64.40033 | 77.02607 | 30.88021 | 0.400906 | 64.40033
64.90033 | 74.34342 | 29.24547 | 0.3933834 | 64.90033
65.40033 | 71.91615 | 27.71996 | 0.3854483 | 65.40033
65.90033 | 69.6624 | 26.27914 | 0.3772356 | 65.90033
66.40033 | 67.49969 | 24.90297 | 0.3689346 | 66.40033
66.90033 | 65.38076 | 23.56813 | 0.360475 | 66.90033
67.40033 | 63.3381 | 22.29504 | 0.3520005 | 67.40033
67.90033 | 61.40512 | 21.1122 | 0.3438182 | 67.90033
68.40033 | 59.57999 | 20.02759 | 0.3361462 | 68.40033
68.90033 | 57.84179 | 19.01957 | 0.3288206 | 68.90033
69.40033 | 56.16007 | 18.06132 | 0.3216043 | 69.40033
69.90033 | 54.56868 | 17.15261 | 0.3143307 | 69.90033
70.40033 | 53.06188 | 16.30473 | 0.3072777 | 70.40033
70.90033 | 51.59628 | 15.52696 | 0.3009318 | 70.90033
71.40033 | 50.14212 | 14.82848 | 0.295729 | 71.40033
71.90033 | 48.7048 | 14.20314 | 0.2916168 | 71.90033
72.40033 | 47.31871 | 13.61394 | 0.2877073 | 72.40033
72.90033 | 46.05196 | 13.04864 | 0.283346 | 72.90033
73.40033 | 44.97309 | 12.52687 | 0.2785415 | 73.40033
73.90033 | 44.03573 | 12.03882 | 0.2733875 | 73.90033
74.40033 | 43.12862 | 11.56219 | 0.2680862 | 74.40033
74.90033 | 42.21614 | 11.08296 | 0.262529 | 74.90033
75.40033 | 41.3093 | 10.60897 | 0.256818 | 75.40033
75.90033 | 40.41604 | 10.16708 | 0.2515605 | 75.90033
76.40033 | 39.52568 | 9.75841 | 0.2468878 | 76.40033
76.90033 | 38.61374 | 9.38372 | 0.2430151 | 76.90033
77.40033 | 37.61582 | 9.03194 | 0.2401101 | 77.40033
77.90033 | 36.60002 | 8.71209 | 0.2380351 | 77.90033
78.40033 | 35.64606 | 8.42263 | 0.236285 | 78.40033
78.90033 | 34.81731 | 8.13171 | 0.2335537 | 78.90033
79.40033 | 34.13678 | 7.81825 | 0.2290272 | 79.40033
79.90033 | 33.51503 | 7.51472 | 0.2242194 | 79.90033
80.40033 | 32.8563 | 7.25231 | 0.2207281 | 80.40033
80.90033 | 32.17837 | 7.01537 | 0.2180151 | 80.90033
81.40033 | 31.51282 | 6.77916 | 0.2151239 | 81.40033
81.90033 | 30.82559 | 6.58155 | 0.2135093 | 81.90033
82.40033 | 30.06905 | 6.44436 | 0.2143187 | 82.40033
82.90033 | 29.33945 | 6.34825 | 0.2163725 | 82.90033
83.40033 | 28.67654 | 6.25514 | 0.2181274 | 83.40033
83.90033 | 28.07613 | 6.1395 | 0.2186733 | 83.90033
84.40033 | 27.51448 | 5.97972 | 0.2173299 | 84.40033
84.90033 | 27.02954 | 5.7841 | 0.2139918 | 84.90033
85.40033 | 26.60911 | 5.60491 | 0.2106388 | 85.40033
85.90033 | 26.1748 | 5.46354 | 0.2087328 | 85.90033
86.40033 | 25.71505 | 5.33819 | 0.2075901 | 86.40033
86.90033 | 25.23258 | 5.2118 | 0.2065504 | 86.90033
87.40033 | 24.75367 | 5.07204 | 0.2049005 | 87.40033
87.90033 | 24.33559 | 4.93011 | 0.2025885 | 87.90033
88.40033 | 24.00178 | 4.76959 | 0.1987182 | 88.40033
88.90033 | 23.6977 | 4.58265 | 0.1933795 | 88.90033
89.40033 | 23.41868 | 4.3827 | 0.1871455 | 89.40033
89.90033 | 23.17637 | 4.19539 | 0.1810202 | 89.90033
90.40033 | 22.99115 | 4.05034 | 0.1761695 | 90.40033
90.90033 | 22.84331 | 3.92062 | 0.171631 | 90.90033
91.40033 | 22.71431 | 3.76378 | 0.1657008 | 91.40033
91.90033 | 22.58781 | 3.55482 | 0.1573778 | 91.90033
92.40033 | 22.41863 | 3.32464 | 0.1482981 | 92.40033
92.90033 | 22.1774 | 3.0927 | 0.1394528 | 92.90033
93.40033 | 21.90269 | 2.86151 | 0.1306465 | 93.40033
93.90033 | 21.66706 | 2.66029 | 0.1227804 | 93.90033
94.40033 | 21.4682 | 2.49647 | 0.1162869 | 94.40033
94.90033 | 21.27365 | 2.36102 | 0.1109833 | 94.90033
95.40033 | 21.06639 | 2.23952 | 0.1063077 | 95.40033
95.90033 | 20.8084 | 2.10586 | 0.1012024 | 95.90033
96.40033 | 20.49701 | 1.95443 | 0.09535196 | 96.40033
96.90033 | 20.21407 | 1.79797 | 0.08894646 | 96.90033
97.40033 | 20.01093 | 1.65031 | 0.08247043 | 97.40033
97.90033 | 19.86597 | 1.52018 | 0.07652181 | 97.90033
98.40033 | 19.70734 | 1.3966 | 0.070867 | 98.40033
98.90033 | 19.49882 | 1.28304 | 0.0658009 | 98.90033
99.40033 | 19.31283 | 1.19712 | 0.06198574 | 99.40033
99.90033 | 19.18862 | 1.12881 | 0.05882705 | 99.90033
100.40033 | 19.10899 | 1.05714 | 0.05532161 | 100.40033
100.90033 | 19.03634 | 0.95528 | 0.05018192 | 100.90033
101.40033 | 18.92321 | 0.82576 | 0.04363742 | 101.40033
101.90033 | 18.78088 | 0.70747 | 0.03766969 | 101.90033
102.40033 | 18.61823 | 0.64895 | 0.03485562 | 102.40033
102.90033 | 18.41497 | 0.63308 | 0.03437855 | 102.90033
103.40033 | 18.20564 | 0.62895 | 0.03454699 | 103.40033
103.90033 | 18.03459 | 0.61464 | 0.03408117 | 103.90033
104.40033 | 17.94955 | 0.57469 | 0.03201696 | 104.40033
104.90033 | 17.96399 | 0.5183 | 0.02885216 | 104.90033
105.40033 | 18.07774 | 0.45957 | 0.02542187 | 105.40033
105.90033 | 18.21361 | 0.43379 | 0.02381681 | 105.90033
106.40033 | 18.27521 | 0.46333 | 0.02535292 | 106.40033
106.90033 | 18.24191 | 0.50635 | 0.02775751 | 106.90033
107.40033 | 18.18242 | 0.53409 | 0.02937398 | 107.40033
107.90033 | 18.12785 | 0.53639 | 0.02958928 | 107.90033
108.40033 | 18.01498 | 0.51618 | 0.02865282 | 108.40033
108.90033 | 17.80441 | 0.48198 | 0.02707082 | 108.90033
109.40033 | 17.64976 | 0.41754 | 0.02365698 | 109.40033
109.90033 | 17.57448 | 0.3065 | 0.01744006 | 109.90033
110.40033 | 17.51678 | 0.1934 | 0.01104084 | 110.40033
110.90033 | 17.44271 | 0.09283008 | 0.005321999 | 110.90033
111.40033 | 17.33351 | 0.01252192 | 0.0007224111 | 111.40033
111.90033 | 17.17299 | -0.03539468 | -0.002061067 | 111.90033
112.40033 | 16.9799 | -0.07709369 | -0.004540291 | 112.40033
112.90033 | 16.79187 | -0.11999 | -0.00714572 | 112.90033
113.40033 | 16.62276 | -0.14975 | -0.009008733 | 113.40033
113.90033 | 16.4413 | -0.16222 | -0.009866616 | 113.90033
114.40033 | 16.28398 | -0.1847 | -0.01134244 | 114.40033
114.90033 | 16.17943 | -0.22682 | -0.01401904 | 114.90033
115.40033 | 16.11319 | -0.26547 | -0.01647532 | 115.40033
115.90033 | 16.06381 | -0.29694 | -0.01848503 | 115.90033
116.40033 | 16.03266 | -0.3303 | -0.0206017 | 116.40033
116.90033 | 15.94374 | -0.34602 | -0.02170256 | 116.90033
117.40033 | 15.78006 | -0.33104 | -0.02097837 | 117.40033
117.90033 | 15.59661 | -0.29937 | -0.01919456 | 117.90033
118.40033 | 15.42027 | -0.26139 | -0.01695107 | 118.40033
118.90033 | 15.30167 | -0.22528 | -0.01472258 | 118.90033
119.40033 | 15.25446 | -0.2066 | -0.01354358 | 119.40033
119.90033 | 15.27495 | -0.22253 | -0.0145683 | 119.90033
120.40033 | 15.28852 | -0.25634 | -0.01676683 | 120.40033
120.90033 | 15.25789 | -0.28315 | -0.01855761 | 120.90033
121.40033 | 15.20074 | -0.28637 | -0.01883921 | 121.40033
121.90033 | 15.14715 | -0.27782 | -0.0183414 | 121.90033
122.40033 | 15.05097 | -0.24839 | -0.01650326 | 122.40033
122.90033 | 14.89048 | -0.20971 | -0.01408349 | 122.90033
123.40033 | 14.72877 | -0.18202 | -0.01235813 | 123.40033
123.90033 | 14.61024 | -0.15715 | -0.01075615 | 123.90033
124.40033 | 14.50173 | -0.1431 | -0.009867788 | 124.40033
124.90033 | 14.41395 | -0.13783 | -0.009562264 | 124.90033
125.40033 | 14.36281 | -0.12866 | -0.008957857 | 125.40033
125.90033 | 14.34607 | -0.12095 | -0.00843088 | 125.90033
126.40033 | 14.33839 | -0.12678 | -0.008841997 | 126.40033
126.90033 | 14.32228 | -0.14616 | -0.01020508 | 126.90033
127.40033 | 14.27779 | -0.1662 | -0.01164046 | 127.40033
127.90033 | 14.189 | -0.18549 | -0.0130728 | 127.90033
128.40033 | 14.10385 | -0.19021 | -0.01348639 | 128.40033
128.90033 | 14.05195 | -0.16959 | -0.01206879 | 128.90033
129.40033 | 14.00409 | -0.14655 | -0.0104648 | 129.40033
129.90033 | 13.97709 | -0.13274 | -0.00949697 | 129.90033
130.40033 | 13.96908 | -0.12451 | -0.008913257 | 130.40033
130.90033 | 13.96935 | -0.1049 | -0.007509297 | 130.90033
131.40033 | 13.95927 | -0.08380903 | -0.006003826 | 131.40033
131.90033 | 13.93558 | -0.08864637 | -0.006361154 | 131.90033
132.40033 | 13.88814 | -0.13559 | -0.009763006 | 132.40033
132.90033 | 13.81785 | -0.21182 | -0.01532945 | 132.90033
133.40033 | 13.73393 | -0.29556 | -0.02152042 | 133.40033
133.90033 | 13.64028 | -0.38232 | -0.02802875 | 133.90033
134.40033 | 13.54117 | -0.45512 | -0.03361009 | 134.40033
134.90033 | 13.45622 | -0.49695 | -0.03693088 | 134.90033
135.40033 | 13.3277 | -0.5185 | -0.03890394 | 135.40033
135.90033 | 13.14165 | -0.51776 | -0.0393984 | 135.90033
136.40033 | 12.93392 | -0.45626 | -0.03527623 | 136.40033
136.90033 | 12.75371 | -0.33703 | -0.02642604 | 136.90033
137.40033 | 12.61162 | -0.22304 | -0.01768528 | 137.40033
137.90033 | 12.47611 | -0.16109 | -0.01291188 | 137.90033
138.40033 | 12.335 | -0.11867 | -0.009620592 | 138.40033
138.90033 | 12.19086 | -0.06702696 | -0.005498132 | 138.90033
139.40033 | 12.04761 | -0.0142939 | -0.001186451 | 139.40033
139.90033 | 11.947 | 0.006180403 | 0.0005173184 | 139.90033
140.40033 | 11.92736 | -0.0181303 | -0.00152006 | 140.40033
140.90033 | 11.96188 | -0.06726822 | -0.005623549 | 140.90033
141.40033 | 11.98501 | -0.13231 | -0.01103962 | 141.40033
141.90033 | 11.94632 | -0.18029 | -0.01509168 | 141.90033
142.40033 | 11.85538 | -0.20149 | -0.01699566 | 142.40033
142.90033 | 11.70556 | -0.20623 | -0.01761812 | 142.90033
143.40033 | 11.4629 | -0.20444 | -0.01783493 | 143.40033
143.90033 | 11.06117 | -0.23188 | -0.02096342 | 143.90033
144.40033 | 10.41776 | -0.28718 | -0.02756639 | 144.40033
144.90033 | 9.54879 | -0.35417 | -0.03709056 | 144.90033
145.40033 | 8.59385 | -0.41668 | -0.04848584 | 145.40033
145.90033 | 7.75253 | -0.45053 | -0.05811393 | 145.90033
146.40033 | 7.19029 | -0.45227 | -0.06290011 | 146.40033
146.90033 | 6.9313 | -0.46013 | -0.06638437 | 146.90033
147.40033 | 6.86674 | -0.47628 | -0.06936042 | 147.40033
147.90033 | 6.86952 | -0.48361 | -0.07039939 | 147.90033
148.40033 | 6.87515 | -0.49344 | -0.07177152 | 148.40033
148.90033 | 6.89824 | -0.52132 | -0.0755729 | 148.90033

## 250°C_DMA10
Temperatur | Speichermodul | Verlustmodul | tan delta | Temperatur
Temp [°C] | E'(1,000 Hz) [MPa] | E"(1,000 Hz) [MPa] | [-] | Temp [°C]
25.362 | 1284.22315 | 101.9458 | 0.07938324 | 25.362
25.862 | 1284.82877 | 102.13146 | 0.07949033 | 25.862
26.362 | 1282.58694 | 101.77295 | 0.07934975 | 26.362
26.862 | 1279.58627 | 102.21059 | 0.07987784 | 26.862
27.362 | 1276.2426 | 102.10823 | 0.08000691 | 27.362
27.862 | 1272.12059 | 101.86223 | 0.08007278 | 27.862
28.362 | 1268.31134 | 102.00954 | 0.08042942 | 28.362
28.862 | 1263.87351 | 102.25427 | 0.08090546 | 28.862
29.362 | 1258.53936 | 101.88217 | 0.08095271 | 29.362
29.862 | 1252.88637 | 101.00588 | 0.08061855 | 29.862
30.362 | 1247.15989 | 100.51354 | 0.08059395 | 30.362
30.862 | 1241.14619 | 100.69528 | 0.08113088 | 30.862
31.362 | 1234.90657 | 100.76632 | 0.08159834 | 31.362
31.862 | 1228.31714 | 100.99218 | 0.08221996 | 31.862
32.362 | 1220.71128 | 101.77472 | 0.08337329 | 32.362
32.862 | 1212.77751 | 102.16377 | 0.0842395 | 32.862
33.362 | 1205.26397 | 101.92888 | 0.08456976 | 33.362
33.862 | 1197.90306 | 101.89284 | 0.08505934 | 33.862
34.362 | 1189.78915 | 102.31915 | 0.08599772 | 34.362
34.862 | 1180.82534 | 102.89462 | 0.08713788 | 34.862
35.362 | 1171.56386 | 103.01335 | 0.08792807 | 35.362
35.862 | 1162.38987 | 102.68017 | 0.0883354 | 35.862
36.362 | 1152.64769 | 102.72084 | 0.08911729 | 36.362
36.862 | 1142.3632 | 103.05146 | 0.09020902 | 36.862
37.362 | 1132.12709 | 103.36927 | 0.09130536 | 37.362
37.862 | 1122.10451 | 103.5598 | 0.09229069 | 37.862
38.362 | 1111.43988 | 103.97914 | 0.09355354 | 38.362
38.862 | 1099.69811 | 104.91372 | 0.09540229 | 38.862
39.362 | 1087.60786 | 106.14226 | 0.0975924 | 39.362
39.862 | 1075.43319 | 107.47598 | 0.09993738 | 39.862
40.362 | 1062.04769 | 108.68755 | 0.1023377 | 40.362
40.862 | 1047.42407 | 109.70426 | 0.1047372 | 40.862
41.362 | 1032.08165 | 111.2244 | 0.1077671 | 41.362
41.862 | 1015.25935 | 113.15143 | 0.1114508 | 41.862
42.362 | 997.15098 | 114.98606 | 0.1153146 | 42.362
42.862 | 977.99241 | 116.65782 | 0.119283 | 42.862
43.362 | 957.40442 | 118.31163 | 0.1235754 | 43.362
43.862 | 935.25427 | 120.09325 | 0.1284071 | 43.862
44.362 | 911.73764 | 122.2178 | 0.1340493 | 44.362
44.862 | 886.78083 | 124.4545 | 0.1403441 | 44.862
45.362 | 860.56034 | 126.56775 | 0.147076 | 45.362
45.862 | 833.38388 | 128.53131 | 0.1542282 | 45.862
46.362 | 805.58972 | 130.28975 | 0.1617321 | 46.362
46.862 | 777.28593 | 131.84845 | 0.1696267 | 46.862
47.362 | 748.74232 | 133.28463 | 0.1780113 | 47.362
47.862 | 720.26422 | 134.60562 | 0.1868837 | 47.862
48.362 | 691.55617 | 135.83421 | 0.1964182 | 48.362
48.862 | 663.01135 | 136.84084 | 0.2063929 | 48.862
49.362 | 634.93202 | 137.46225 | 0.2164992 | 49.362
49.862 | 606.91827 | 137.62214 | 0.2267556 | 49.862
50.362 | 579.32416 | 137.44887 | 0.2372573 | 50.362
50.862 | 552.76334 | 137.19416 | 0.2481969 | 50.862
51.362 | 527.10218 | 136.52127 | 0.2590034 | 51.362
51.862 | 501.92606 | 135.25077 | 0.2694635 | 51.862
52.362 | 476.80848 | 133.61354 | 0.2802248 | 52.362
52.862 | 451.89722 | 131.66999 | 0.2913715 | 52.862
53.362 | 428.015 | 129.39273 | 0.3023089 | 53.362
53.862 | 405.51822 | 126.59766 | 0.3121874 | 53.862
54.362 | 384.41596 | 123.51086 | 0.3212948 | 54.362
54.862 | 364.46148 | 120.4925 | 0.3306042 | 54.862
55.362 | 345.3744 | 117.39264 | 0.3398997 | 55.362
55.862 | 327.3988 | 114.14753 | 0.3486498 | 55.862
56.362 | 310.21581 | 110.75678 | 0.3570314 | 56.362
56.862 | 294.06581 | 107.08487 | 0.3641527 | 56.862
57.362 | 278.89857 | 103.12033 | 0.3697413 | 57.362
57.862 | 264.49591 | 98.96977 | 0.3741826 | 57.862
58.362 | 250.93946 | 94.84204 | 0.3779479 | 58.362
58.862 | 238.40189 | 90.77385 | 0.3807598 | 58.862
59.362 | 227.11786 | 86.77947 | 0.38209 | 59.362
59.862 | 216.57154 | 82.98419 | 0.3831722 | 59.862
60.362 | 206.40897 | 79.41866 | 0.3847636 | 60.362
60.862 | 196.71228 | 75.72228 | 0.3849393 | 60.862
61.362 | 187.76006 | 72.04912 | 0.3837297 | 61.362
61.862 | 179.71159 | 68.65458 | 0.3820264 | 61.862
62.362 | 172.30861 | 65.46363 | 0.3799208 | 62.362
62.862 | 165.32914 | 62.44991 | 0.3777308 | 62.862
63.362 | 158.82404 | 59.45704 | 0.3743579 | 63.362
63.862 | 152.74946 | 56.56623 | 0.3703203 | 63.862
64.362 | 146.71665 | 53.82245 | 0.3668462 | 64.362
64.862 | 140.78177 | 51.2879 | 0.3643078 | 64.862
65.362 | 135.28726 | 49.00134 | 0.3622022 | 65.362
65.862 | 130.19886 | 46.87351 | 0.3600147 | 65.862
66.362 | 125.44668 | 44.77889 | 0.3569556 | 66.362
66.862 | 121.21579 | 42.66417 | 0.3519687 | 66.862
67.362 | 117.25473 | 40.55476 | 0.3458689 | 67.362
67.862 | 113.55566 | 38.59646 | 0.3398902 | 67.862
68.362 | 110.11205 | 36.97115 | 0.3357593 | 68.362
68.862 | 106.73961 | 35.5701 | 0.3332418 | 68.862
69.362 | 103.26995 | 34.08654 | 0.3300722 | 69.362
69.862 | 100.03019 | 32.60897 | 0.3259913 | 69.862
70.362 | 97.20911 | 31.2869 | 0.3218515 | 70.362
70.862 | 94.56617 | 30.08031 | 0.3180874 | 70.862
71.362 | 91.81361 | 28.9883 | 0.3157299 | 71.362
71.862 | 89.02085 | 27.97216 | 0.3142203 | 71.862
72.362 | 86.45086 | 26.92755 | 0.3114781 | 72.362
72.862 | 84.1117 | 25.91445 | 0.3080957 | 72.862
73.362 | 81.72381 | 25.09176 | 0.3070312 | 73.362
73.862 | 79.45106 | 24.32855 | 0.306208 | 73.862
74.362 | 77.40196 | 23.53852 | 0.3041075 | 74.362
74.862 | 75.42096 | 22.7374 | 0.3014732 | 74.862
75.362 | 73.42984 | 21.88555 | 0.2980471 | 75.362
75.862 | 71.53382 | 21.03655 | 0.2940784 | 75.862
76.362 | 69.43766 | 20.28173 | 0.2920854 | 76.362
76.862 | 66.79187 | 19.54909 | 0.2926867 | 76.862
77.362 | 64.21116 | 18.88928 | 0.2941744 | 77.362
77.862 | 61.92951 | 18.31996 | 0.2958196 | 77.862
78.362 | 59.94915 | 17.69915 | 0.295236 | 78.362
78.862 | 58.0215 | 17.03654 | 0.2936246 | 78.862
79.362 | 56.22879 | 16.45513 | 0.292646 | 79.362
79.862 | 54.47167 | 15.95598 | 0.2929225 | 79.862
80.362 | 52.66256 | 15.49238 | 0.2941821 | 80.362
80.862 | 50.84771 | 15.13229 | 0.2976002 | 80.862
81.362 | 48.8005 | 14.64006 | 0.2999982 | 81.362
81.862 | 46.75039 | 13.83373 | 0.2959062 | 81.862
82.362 | 44.83393 | 12.84853 | 0.2865805 | 82.362
82.862 | 42.82892 | 11.82866 | 0.2761839 | 82.862
83.362 | 40.99672 | 10.79942 | 0.2634216 | 83.362
83.862 | 39.16945 | 9.86176 | 0.2517717 | 83.862
84.362 | 37.32902 | 9.08671 | 0.2434221 | 84.362
84.862 | 35.38429 | 8.33636 | 0.2355949 | 84.862
85.362 | 33.61805 | 7.63711 | 0.2271729 | 85.362
85.862 | 32.0827 | 6.8744 | 0.2142712 | 85.862
86.362 | 30.5033 | 6.11788 | 0.2005645 | 86.362
86.862 | 28.92225 | 5.54193 | 0.1916148 | 86.862
87.362 | 27.58373 | 5.08959 | 0.1845142 | 87.362
87.862 | 26.39209 | 4.7946 | 0.1816681 | 87.862
88.362 | 25.43835 | 4.59644 | 0.1806894 | 88.362
88.862 | 24.72017 | 4.32637 | 0.1750138 | 88.862
89.362 | 24.03608 | 4.07112 | 0.1693754 | 89.362
89.862 | 23.43169 | 3.86317 | 0.1648695 | 89.862
90.362 | 22.94777 | 3.8113 | 0.1660859 | 90.362
90.862 | 22.54172 | 3.78037 | 0.1677055 | 90.862
91.362 | 22.30263 | 3.72454 | 0.167 | 91.362
91.862 | 22.38332 | 3.79173 | 0.1693998 | 91.862
92.362 | 22.58919 | 3.75878 | 0.1663973 | 92.362
92.862 | 22.66121 | 3.65385 | 0.1612381 | 92.862
93.362 | 22.53166 | 3.72644 | 0.1653868 | 93.362
93.862 | 22.24358 | 3.87484 | 0.1742004 | 93.862
94.362 | 21.90078 | 3.98674 | 0.1820364 | 94.362
94.862 | 21.78013 | 4.00904 | 0.1840687 | 94.862
95.362 | 22.03846 | 4.03189 | 0.1829479 | 95.362
95.862 | 22.32837 | 4.06404 | 0.1820124 | 95.862
96.362 | 22.4445 | 4.03306 | 0.1796903 | 96.362
96.862 | 22.36143 | 4.03071 | 0.1802528 | 96.862
97.362 | 22.0467 | 3.88738 | 0.1763248 | 97.362
97.862 | 21.7234 | 3.56224 | 0.1639817 | 97.862
98.362 | 21.45319 | 3.21531 | 0.1498756 | 98.362
98.862 | 21.24575 | 2.93434 | 0.1381142 | 98.862
99.362 | 21.07454 | 2.74301 | 0.1301575 | 99.362
99.862 | 20.82139 | 2.51664 | 0.120868 | 99.862
100.362 | 20.63796 | 2.3195 | 0.11239 | 100.362
100.862 | 20.5096 | 2.25824 | 0.1101065 | 100.862
101.362 | 20.29736 | 2.21356 | 0.1090565 | 101.362
101.862 | 20.18908 | 2.06367 | 0.1022171 | 101.862
102.362 | 20.13204 | 1.79765 | 0.08929299 | 102.362
102.862 | 20.00957 | 1.60282 | 0.08010267 | 102.862
103.362 | 20.02246 | 1.4201 | 0.07092535 | 103.362
103.862 | 20.12884 | 1.18806 | 0.05902278 | 103.862
104.362 | 20.06774 | 0.99195 | 0.04943008 | 104.362
104.862 | 19.92813 | 0.95338 | 0.04784092 | 104.862
105.362 | 19.90948 | 0.92476 | 0.04644822 | 105.362
105.862 | 19.90375 | 0.84439 | 0.04242366 | 105.862
106.362 | 19.86054 | 0.85543 | 0.04307184 | 106.362
106.862 | 19.72529 | 0.85464 | 0.04332712 | 106.862
107.362 | 19.5914 | 0.67322 | 0.03436304 | 107.362
107.862 | 19.36762 | 0.45193 | 0.02333431 | 107.862
108.362 | 19.32865 | 0.34063 | 0.01762306 | 108.362
108.862 | 19.21403 | 0.29729 | 0.01547255 | 108.862
109.362 | 18.84452 | 0.26331 | 0.01397276 | 109.362
109.862 | 18.67606 | 0.15942 | 0.008536062 | 109.862
110.362 | 18.93771 | 0.19406 | 0.01024728 | 110.362
110.862 | 19.2584 | 0.29742 | 0.01544365 | 110.862
111.362 | 19.38883 | 0.29191 | 0.01505558 | 111.362
111.862 | 19.29228 | 0.25351 | 0.01314049 | 111.862
112.362 | 18.97936 | 0.20965 | 0.01104621 | 112.362
112.862 | 18.67409 | 0.14644 | 0.007841881 | 112.862
113.362 | 18.55823 | 0.05130747 | 0.002764675 | 113.362
113.862 | 18.57434 | -0.0441728 | -0.002378163 | 113.862
114.362 | 18.64846 | -0.05104505 | -0.002737226 | 114.362
114.862 | 18.64269 | -0.02322247 | -0.001245661 | 114.862
115.362 | 18.45562 | 0.02287026 | 0.001239203 | 115.362
115.862 | 18.24005 | 0.10574 | 0.005797133 | 115.862
116.362 | 18.04952 | 0.02810931 | 0.001557344 | 116.362
116.862 | 18.0012 | -0.16032 | -0.008906073 | 116.862
117.362 | 18.02883 | -0.29807 | -0.01653296 | 117.362
117.862 | 18.20822 | -0.38955 | -0.02139418 | 117.862
118.362 | 18.33985 | -0.38617 | -0.02105633 | 118.362
118.862 | 18.40618 | -0.35486 | -0.01927939 | 118.862
119.362 | 18.42382 | -0.32365 | -0.01756693 | 119.362
119.862 | 18.28524 | -0.24479 | -0.0133873 | 119.862
120.362 | 18.10284 | -0.19882 | -0.01098281 | 120.362
120.862 | 17.87704 | -0.0434259 | -0.002429144 | 120.862
121.362 | 17.70487 | 0.16358 | 0.009239266 | 121.362
121.862 | 17.64588 | 0.21596 | 0.01223855 | 121.862
122.362 | 17.84282 | 0.12932 | 0.007247733 | 122.362
122.862 | 18.00073 | 0.03226783 | 0.001792585 | 122.862
123.362 | 18.03137 | -0.15547 | -0.008622196 | 123.362
123.862 | 17.91902 | -0.28424 | -0.01586247 | 123.862
124.362 | 17.60252 | -0.25104 | -0.01426159 | 124.362
124.862 | 17.20433 | -0.22568 | -0.01311763 | 124.862
125.362 | 16.84991 | -0.26081 | -0.01547842 | 125.362
125.862 | 16.68001 | -0.30124 | -0.01805994 | 125.862
126.362 | 16.62623 | -0.40962 | -0.02463697 | 126.362
126.862 | 16.49634 | -0.49625 | -0.03008243 | 126.862
127.362 | 16.34411 | -0.49198 | -0.03010136 | 127.362
127.862 | 16.33557 | -0.33046 | -0.02022947 | 127.862
128.362 | 16.42241 | -0.06377244 | -0.003883257 | 128.362
128.862 | 16.27798 | 0.01857191 | 0.001140922 | 128.862
129.362 | 15.95664 | 0.05541765 | 0.003473015 | 129.362
129.862 | 15.6448 | 0.21393 | 0.01367419 | 129.862
130.362 | 15.34277 | 0.25372 | 0.01653678 | 130.362
130.862 | 14.96381 | 0.07089557 | 0.004737802 | 130.862
131.362 | 14.53341 | -0.11202 | -0.007707758 | 131.362
131.862 | 14.37453 | -0.21898 | -0.01523389 | 131.862
132.362 | 14.76781 | -0.21031 | -0.01424111 | 132.362
132.862 | 15.261 | -0.14651 | -0.009600288 | 132.862
133.362 | 15.33958 | -0.09678152 | -0.006309268 | 133.362
133.862 | 15.20102 | -0.09609435 | -0.006321572 | 133.862
134.362 | 15.13408 | -0.2018 | -0.01333414 | 134.362
134.862 | 14.98275 | -0.29611 | -0.01976339 | 134.862
135.362 | 14.71932 | -0.23402 | -0.01589883 | 135.362
135.862 | 14.74513 | -0.13391 | -0.009081643 | 135.862
136.362 | 14.88675 | -0.08832455 | -0.005933098 | 136.362
136.862 | 14.98764 | -0.16279 | -0.01086162 | 136.862
137.362 | 14.93324 | -0.11157 | -0.007471252 | 137.362
137.862 | 14.77813 | 0.06646187 | 0.004497313 | 137.862
138.362 | 14.59905 | 0.1459 | 0.009993801 | 138.362
138.862 | 14.5911 | 0.05608348 | 0.003843677 | 138.862
139.362 | 14.42021 | -0.07425756 | -0.005149548 | 139.362
139.862 | 14.10771 | -0.17456 | -0.01237338 | 139.862
140.362 | 14.25476 | -0.25658 | -0.0179996 | 140.362
140.862 | 14.58723 | -0.33418 | -0.02290908 | 140.862
141.362 | 14.4856 | -0.3209 | -0.02215303 | 141.362
141.862 | 14.439 | -0.3768 | -0.02609599 | 141.862
142.362 | 14.54301 | -0.47792 | -0.03286252 | 142.362
142.862 | 14.51392 | -0.45055 | -0.03104261 | 142.862
143.362 | 14.3097 | -0.34003 | -0.0237622 | 143.362
143.862 | 13.59594 | -0.20937 | -0.01539945 | 143.862
144.362 | 12.49721 | -0.02843583 | -0.002275374 | 144.362
144.862 | 11.20545 | 0.12077 | 0.01077779 | 144.862
145.362 | 9.77733 | 0.34944 | 0.03573982 | 145.362
145.862 | 8.23642 | 0.72426 | 0.08793384 | 145.862
146.362 | 6.66784 | 1.22519 | 0.1837462 | 146.362
146.862 | 5.61421 | 1.87205 | 0.3334485 | 146.862
147.362 | 5.59574 | 2.53024 | 0.4521725 | 147.362
147.862 | 5.97289 | 2.94158 | 0.4924886 | 147.862
148.362 | 6.66274 | 2.93867 | 0.4410603 | 148.362
148.862 | 8.16676 | 2.33299 | 0.285669 | 148.862
149.362 | 10.57248 | 1.35405 | 0.1280731 | 149.362

## 200°C_DMA1
Temperatur | Speichermodul | Verlustmodul | tan delta | Temperatur
Temp [°C] | E'(1,000 Hz) [MPa] | E"(1,000 Hz) [MPa] | [-] | Temp [°C]
22.07719 | 2110.24799 | 109.66503 | 0.05196784 | 22.07719
22.57719 | 2108.84799 | 109.62237 | 0.05198211 | 22.57719
23.07719 | 2106.36552 | 109.63723 | 0.05205043 | 23.07719
23.57719 | 2102.98788 | 109.67355 | 0.0521513 | 23.57719
24.07719 | 2099.25723 | 109.77647 | 0.05229301 | 24.07719
24.57719 | 2095.25934 | 109.99545 | 0.0524973 | 24.57719
25.07719 | 2090.85462 | 110.08171 | 0.05264915 | 25.07719
25.57719 | 2086.16468 | 110.02443 | 0.05274005 | 25.57719
26.07719 | 2081.12697 | 109.96279 | 0.0528381 | 26.07719
26.57719 | 2075.59024 | 110.06733 | 0.05302941 | 26.57719
27.07719 | 2069.5509 | 110.24326 | 0.05326917 | 27.07719
27.57719 | 2063.06752 | 110.49517 | 0.05355868 | 27.57719
28.07719 | 2056.26629 | 110.70747 | 0.05383907 | 28.07719
28.57719 | 2049.32475 | 110.76368 | 0.05404887 | 28.57719
29.07719 | 2042.30683 | 110.78488 | 0.05424497 | 29.07719
29.57719 | 2035.10005 | 110.80518 | 0.05444704 | 29.57719
30.07719 | 2027.60313 | 110.8543 | 0.05467258 | 30.07719
30.57719 | 2019.59384 | 111.04302 | 0.05498285 | 30.57719
31.07719 | 2011.27423 | 111.37948 | 0.05537757 | 31.07719
31.57719 | 2003.06875 | 111.80378 | 0.05581625 | 31.57719
32.07719 | 1994.87802 | 112.14059 | 0.05621426 | 32.07719
32.57719 | 1986.44247 | 112.33303 | 0.05654985 | 32.57719
33.07719 | 1977.81175 | 112.47782 | 0.05686983 | 33.07719
33.57719 | 1969.03523 | 112.68506 | 0.05722856 | 33.57719
34.07719 | 1959.8816 | 112.99061 | 0.05765175 | 34.07719
34.57719 | 1950.32154 | 113.36001 | 0.05812375 | 34.57719
35.07719 | 1940.41815 | 113.68656 | 0.05858869 | 35.07719
35.57719 | 1930.03173 | 113.86074 | 0.05899423 | 35.57719
36.07719 | 1919.33208 | 113.92574 | 0.05935697 | 36.07719
36.57719 | 1908.55763 | 113.91581 | 0.05968686 | 36.57719
37.07719 | 1897.73459 | 113.97034 | 0.060056 | 37.07719
37.57719 | 1886.55042 | 114.20905 | 0.06053856 | 37.57719
38.07719 | 1874.89697 | 114.56693 | 0.06110572 | 38.07719
38.57719 | 1862.60704 | 115.002 | 0.06174249 | 38.57719
39.07719 | 1849.77295 | 115.48093 | 0.06242979 | 39.07719
39.57719 | 1836.5642 | 116.03346 | 0.06317964 | 39.57719
40.07719 | 1822.97691 | 116.76002 | 0.06404909 | 40.07719
40.57719 | 1808.83329 | 117.58875 | 0.06500806 | 40.57719
41.07719 | 1794.05008 | 118.33892 | 0.06596188 | 41.07719
41.57719 | 1778.57265 | 118.9341 | 0.06687053 | 41.57719
42.07719 | 1762.55993 | 119.4472 | 0.06776916 | 42.07719
42.57719 | 1746.0323 | 120.01994 | 0.06873867 | 42.57719
43.07719 | 1728.64627 | 120.80579 | 0.06988462 | 43.07719
43.57719 | 1710.1715 | 121.85901 | 0.07125543 | 43.57719
44.07719 | 1690.89784 | 123.23529 | 0.07288157 | 44.07719
44.57719 | 1671.00548 | 124.92046 | 0.07475766 | 44.57719
45.07719 | 1650.45641 | 126.78216 | 0.07681642 | 45.07719
45.57719 | 1629.14042 | 128.65848 | 0.07897323 | 45.57719
46.07719 | 1606.99858 | 130.51683 | 0.08121776 | 46.07719
46.57719 | 1584.09956 | 132.52209 | 0.08365768 | 46.57719
47.07719 | 1560.36588 | 134.82398 | 0.08640536 | 47.07719
47.57719 | 1535.87126 | 137.44666 | 0.089491 | 47.57719
48.07719 | 1510.82619 | 140.29445 | 0.09285942 | 48.07719
48.57719 | 1485.35861 | 143.2273 | 0.09642607 | 48.57719
49.07719 | 1459.38564 | 146.20713 | 0.100184 | 49.07719
49.57719 | 1432.582 | 149.26987 | 0.1041964 | 49.57719
50.07719 | 1404.86581 | 152.50848 | 0.1085573 | 50.07719
50.57719 | 1376.31604 | 156.04866 | 0.1133814 | 50.57719
51.07719 | 1346.95451 | 159.76796 | 0.1186142 | 51.07719
51.57719 | 1316.87627 | 163.49094 | 0.1241506 | 51.57719
52.07719 | 1286.17319 | 167.20046 | 0.1299984 | 52.07719
52.57719 | 1254.86996 | 170.94228 | 0.1362231 | 52.57719
53.07719 | 1222.76849 | 174.77466 | 0.1429336 | 53.07719
53.57719 | 1189.89488 | 178.61753 | 0.150112 | 53.57719
54.07719 | 1156.43843 | 182.38622 | 0.1577137 | 54.07719
54.57719 | 1122.67793 | 186.04388 | 0.1657144 | 54.57719
55.07719 | 1088.90259 | 189.50284 | 0.174031 | 55.07719
55.57719 | 1055.14961 | 192.74733 | 0.182673 | 55.57719
56.07719 | 1021.43208 | 195.71739 | 0.1916108 | 56.07719
56.57719 | 987.71555 | 198.28302 | 0.2007491 | 56.57719
57.07719 | 953.78663 | 200.371 | 0.2100795 | 57.07719
57.57719 | 919.61202 | 201.97226 | 0.2196277 | 57.57719
58.07719 | 885.49149 | 203.1055 | 0.2293704 | 58.07719
58.57719 | 851.59858 | 203.68604 | 0.2391808 | 58.57719
59.07719 | 817.86149 | 203.56701 | 0.2489016 | 59.07719
59.57719 | 784.02015 | 202.69051 | 0.2585272 | 59.57719
60.07719 | 750.05887 | 200.99277 | 0.2679693 | 60.07719
60.57719 | 716.27109 | 198.47807 | 0.2770991 | 60.57719
61.07719 | 682.95918 | 195.20714 | 0.2858255 | 61.07719
61.57719 | 650.56042 | 191.24664 | 0.2939721 | 61.57719
62.07719 | 619.42435 | 186.75398 | 0.301496 | 62.07719
62.57719 | 589.56857 | 181.8717 | 0.3084827 | 62.57719
63.07719 | 560.80888 | 176.66124 | 0.3150115 | 63.07719
63.57719 | 533.08243 | 171.16778 | 0.3210906 | 63.57719
64.07719 | 506.54628 | 165.45497 | 0.3266335 | 64.07719
64.57719 | 481.34376 | 159.5564 | 0.3314812 | 64.57719
65.07719 | 457.58408 | 153.54131 | 0.3355478 | 65.07719
65.57719 | 435.35613 | 147.49955 | 0.3388021 | 65.57719
66.07719 | 414.60712 | 141.46495 | 0.3412024 | 66.07719
66.57719 | 395.17867 | 135.4726 | 0.3428135 | 66.57719
67.07719 | 376.97872 | 129.58501 | 0.3437462 | 67.07719
67.57719 | 359.8345 | 123.77716 | 0.3439836 | 67.57719
68.07719 | 343.64837 | 118.03012 | 0.3434619 | 68.07719
68.57719 | 328.44005 | 112.40089 | 0.3422265 | 68.57719
69.07719 | 314.23183 | 106.96136 | 0.34039 | 69.07719
69.57719 | 300.99497 | 101.76955 | 0.3381105 | 69.57719
70.07719 | 288.6 | 96.88044 | 0.3356911 | 70.07719
70.57719 | 276.92952 | 92.28617 | 0.3332479 | 70.57719
71.07719 | 265.90568 | 87.97345 | 0.3308446 | 71.07719
71.57719 | 255.45261 | 83.96273 | 0.3286822 | 71.57719
72.07719 | 245.5295 | 80.24301 | 0.3268162 | 72.07719
72.57719 | 236.1414 | 76.77848 | 0.3251377 | 72.57719
73.07719 | 227.28554 | 73.55465 | 0.3236222 | 73.07719
73.57719 | 218.99586 | 70.53631 | 0.3220897 | 73.57719
74.07719 | 211.24978 | 67.62905 | 0.3201378 | 74.07719
74.57719 | 203.96167 | 64.7687 | 0.3175533 | 74.57719
75.07719 | 197.01602 | 62.0156 | 0.3147744 | 75.07719
75.57719 | 190.27974 | 59.42937 | 0.3123263 | 75.57719
76.07719 | 183.67923 | 57.02764 | 0.3104741 | 76.07719
76.57719 | 177.21947 | 54.8377 | 0.3094338 | 76.57719
77.07719 | 171.00799 | 52.79368 | 0.3087205 | 77.07719
77.57719 | 165.10332 | 50.82426 | 0.3078331 | 77.57719
78.07719 | 159.49216 | 48.92803 | 0.3067739 | 78.07719
78.57719 | 154.12961 | 47.1317 | 0.3057926 | 78.57719
79.07719 | 148.96033 | 45.43931 | 0.305043 | 79.07719
79.57719 | 143.95144 | 43.85383 | 0.3046432 | 79.57719
80.07719 | 139.0369 | 42.33377 | 0.3044787 | 80.07719
80.57719 | 134.13556 | 40.81055 | 0.3042486 | 80.57719
81.07719 | 129.2197 | 39.25946 | 0.3038195 | 81.07719
81.57719 | 124.32056 | 37.69777 | 0.3032304 | 81.57719
82.07719 | 119.53959 | 36.15197 | 0.3024268 | 82.07719
82.57719 | 114.94986 | 34.64574 | 0.3013987 | 82.57719
83.07719 | 110.5945 | 33.20921 | 0.300279 | 83.07719
83.57719 | 106.42784 | 31.84371 | 0.2992047 | 83.57719
84.07719 | 102.36354 | 30.56107 | 0.2985543 | 84.07719
84.57719 | 98.29765 | 29.35123 | 0.2985954 | 84.57719
85.07719 | 94.28739 | 28.16911 | 0.298758 | 85.07719
85.57719 | 90.4341 | 26.99205 | 0.298472 | 85.57719
86.07719 | 86.75563 | 25.83008 | 0.2977338 | 86.07719
86.57719 | 83.20695 | 24.6815 | 0.2966279 | 86.57719
87.07719 | 79.74001 | 23.51924 | 0.294949 | 87.07719
87.57719 | 76.30862 | 22.31539 | 0.292436 | 87.57719
88.07719 | 72.83543 | 21.06244 | 0.2891785 | 88.07719
88.57719 | 69.20775 | 19.78843 | 0.2859279 | 88.57719
89.07719 | 65.48449 | 18.4982 | 0.2824822 | 89.07719
89.57719 | 61.71156 | 17.14442 | 0.2778154 | 89.57719
90.07719 | 57.98957 | 15.71754 | 0.2710408 | 90.07719
90.57719 | 54.40138 | 14.29032 | 0.262683 | 90.57719
91.07719 | 50.83629 | 12.92354 | 0.2542188 | 91.07719
91.57719 | 47.21678 | 11.63477 | 0.2464118 | 91.57719
92.07719 | 43.57799 | 10.39936 | 0.2386379 | 92.07719
92.57719 | 39.99486 | 9.18987 | 0.2297763 | 92.57719
93.07719 | 36.57137 | 8.00877 | 0.2189902 | 93.07719
93.57719 | 33.39692 | 6.87335 | 0.2058079 | 93.57719
94.07719 | 30.46072 | 5.86506 | 0.192545 | 94.07719
94.57719 | 27.72637 | 5.03939 | 0.1817544 | 94.57719
95.07719 | 25.24032 | 4.3626 | 0.1728425 | 95.07719
95.57719 | 23.01405 | 3.75918 | 0.1633428 | 95.57719
96.07719 | 21.01761 | 3.17353 | 0.1509939 | 96.07719
96.57719 | 19.21183 | 2.61764 | 0.1362515 | 96.57719
97.07719 | 17.60685 | 2.1245 | 0.1206633 | 97.07719
97.57719 | 16.28156 | 1.70805 | 0.104907 | 97.57719
98.07719 | 15.23236 | 1.35926 | 0.08923502 | 98.07719
98.57719 | 14.34597 | 1.08504 | 0.07563378 | 98.57719
99.07719 | 13.52723 | 0.91732 | 0.06781285 | 99.07719
99.57719 | 12.80392 | 0.86785 | 0.06778002 | 99.57719
100.07719 | 12.2328 | 0.89969 | 0.07354735 | 100.07719
100.57719 | 11.85656 | 0.96292 | 0.08121411 | 100.57719
101.07719 | 11.60004 | 0.99936 | 0.08615143 | 101.07719
101.57719 | 11.35831 | 0.9779 | 0.08609555 | 101.57719
102.07719 | 11.1082 | 0.93475 | 0.08414955 | 102.07719
102.57719 | 10.89427 | 0.92457 | 0.08486755 | 102.57719
103.07719 | 10.77179 | 0.90409 | 0.08393127 | 103.07719
103.57719 | 10.71198 | 0.84253 | 0.07865306 | 103.57719
104.07719 | 10.67652 | 0.76499 | 0.07165162 | 104.07719
104.57719 | 10.62992 | 0.71501 | 0.06726391 | 104.57719
105.07719 | 10.55594 | 0.65691 | 0.06223131 | 105.07719
105.57719 | 10.50353 | 0.54694 | 0.05207202 | 105.57719
106.07719 | 10.51551 | 0.42385 | 0.04030713 | 106.07719
106.57719 | 10.60002 | 0.35882 | 0.03385088 | 106.57719
107.07719 | 10.74079 | 0.37015 | 0.03446208 | 107.07719
107.57719 | 10.86542 | 0.43347 | 0.03989445 | 107.57719
108.07719 | 10.97719 | 0.49168 | 0.04479106 | 108.07719
108.57719 | 11.07926 | 0.50008 | 0.04513659 | 108.57719
109.07719 | 11.12353 | 0.46928 | 0.04218805 | 109.07719
109.57719 | 11.09529 | 0.44803 | 0.0403802 | 109.57719
110.07719 | 11.07003 | 0.49957 | 0.04512815 | 110.07719
110.57719 | 11.09254 | 0.60983 | 0.05497659 | 110.57719
111.07719 | 11.19184 | 0.70124 | 0.06265636 | 111.07719
111.57719 | 11.36079 | 0.71595 | 0.06301939 | 111.57719
112.07719 | 11.55136 | 0.64457 | 0.05580036 | 112.07719
112.57719 | 11.68516 | 0.54111 | 0.04630745 | 112.57719
113.07719 | 11.73766 | 0.47924 | 0.04082926 | 113.07719
113.57719 | 11.75776 | 0.48784 | 0.0414909 | 113.57719
114.07719 | 11.80694 | 0.51926 | 0.04397922 | 114.07719
114.57719 | 11.84556 | 0.50159 | 0.04234414 | 114.57719
115.07719 | 11.90594 | 0.41784 | 0.03509509 | 115.07719
115.57719 | 12.09938 | 0.31466 | 0.02600629 | 115.57719
116.07719 | 12.38542 | 0.28412 | 0.02293988 | 116.07719
116.57719 | 12.61228 | 0.38425 | 0.03046634 | 116.57719
117.07719 | 12.73426 | 0.56281 | 0.04419652 | 117.07719
117.57719 | 12.82874 | 0.71163 | 0.05547154 | 117.57719
118.07719 | 13.00387 | 0.75458 | 0.05802734 | 118.07719
118.57719 | 13.2426 | 0.71907 | 0.05429976 | 118.57719
119.07719 | 13.46715 | 0.64759 | 0.04808664 | 119.07719
119.57719 | 13.70621 | 0.55064 | 0.04017449 | 119.57719
120.07719 | 13.93268 | 0.4253 | 0.03052535 | 120.07719
120.57719 | 14.11726 | 0.33321 | 0.02360302 | 120.57719
121.07719 | 14.1496 | 0.34206 | 0.02417453 | 121.07719
121.57719 | 14.06142 | 0.41895 | 0.02979429 | 121.57719
122.07719 | 14.00323 | 0.50217 | 0.03586101 | 122.07719
122.57719 | 14.00534 | 0.5657 | 0.04039174 | 122.57719
123.07719 | 14.02834 | 0.59446 | 0.04237565 | 123.07719
123.57719 | 14.12019 | 0.57525 | 0.04073954 | 123.57719
124.07719 | 14.36081 | 0.54529 | 0.0379707 | 124.07719
124.57719 | 14.77723 | 0.51774 | 0.03503634 | 124.57719
125.07719 | 15.34104 | 0.49966 | 0.03257015 | 125.07719
125.57719 | 15.85879 | 0.50956 | 0.03213108 | 125.57719
126.07719 | 16.19299 | 0.50006 | 0.03088126 | 126.07719
126.57719 | 16.38955 | 0.45074 | 0.02750167 | 126.57719
127.07719 | 16.57208 | 0.34196 | 0.02063471 | 127.07719
127.57719 | 16.80669 | 0.2245 | 0.01335778 | 127.57719
128.07719 | 17.08875 | 0.15357 | 0.008986614 | 128.07719
128.57719 | 17.40512 | 0.15326 | 0.008805455 | 128.57719
129.07719 | 17.76962 | 0.16213 | 0.009123999 | 129.07719
129.57719 | 18.17112 | 0.17568 | 0.009668089 | 129.57719
130.07719 | 18.54128 | 0.20441 | 0.01102459 | 130.07719
130.57719 | 18.82837 | 0.23409 | 0.01243283 | 130.57719
131.07719 | 19.01988 | 0.27029 | 0.01421092 | 131.07719
131.57719 | 19.18086 | 0.34077 | 0.01776615 | 131.57719
132.07719 | 19.39555 | 0.41498 | 0.02139563 | 132.07719
132.57719 | 19.65533 | 0.43336 | 0.02204796 | 132.57719
133.07719 | 19.89763 | 0.43248 | 0.02173525 | 133.07719
133.57719 | 20.06506 | 0.45957 | 0.02290399 | 133.57719
134.07719 | 20.14094 | 0.5222 | 0.02592729 | 134.07719
134.57719 | 20.18877 | 0.61394 | 0.03040998 | 134.57719
135.07719 | 20.35008 | 0.75365 | 0.03703425 | 135.07719
135.57719 | 20.78756 | 0.96493 | 0.04641863 | 135.57719
136.07719 | 21.55128 | 1.19472 | 0.05543615 | 136.07719
136.57719 | 22.64231 | 1.33464 | 0.05894452 | 136.57719
137.07719 | 24.13928 | 1.3532 | 0.05605801 | 137.07719
137.57719 | 25.82149 | 1.27372 | 0.0493279 | 137.57719
138.07719 | 27.08994 | 1.19345 | 0.0440551 | 138.07719
138.57719 | 27.78844 | 1.1597 | 0.04173318 | 138.57719
139.07719 | 28.03661 | 1.15602 | 0.04123252 | 139.07719
139.57719 | 28.03473 | 1.14525 | 0.04085112 | 139.57719
140.07719 | 27.93585 | 1.09419 | 0.03916795 | 140.07719
140.57719 | 27.81801 | 1.01522 | 0.03649506 | 140.57719
141.07719 | 27.74326 | 0.95894 | 0.03456479 | 141.07719
141.57719 | 27.72239 | 0.95363 | 0.03439927 | 141.57719
142.07719 | 27.66962 | 0.95069 | 0.03435862 | 142.07719
142.57719 | 27.49084 | 0.91661 | 0.03334238 | 142.57719
143.07719 | 27.20422 | 0.85672 | 0.03149217 | 143.07719
143.57719 | 26.88652 | 0.76574 | 0.02848044 | 143.57719
144.07719 | 26.57112 | 0.65665 | 0.02471292 | 144.07719
144.57719 | 26.23602 | 0.57712 | 0.02199724 | 144.57719
145.07719 | 25.93688 | 0.56732 | 0.0218731 | 145.07719
145.57719 | 25.68942 | 0.62091 | 0.02416987 | 145.57719
146.07719 | 25.49537 | 0.68615 | 0.02691273 | 146.07719
146.57719 | 25.31763 | 0.70875 | 0.02799433 | 146.57719
147.07719 | 25.10444 | 0.65777 | 0.02620134 | 147.07719
147.57719 | 24.73616 | 0.53276 | 0.0215377 | 147.57719
148.07719 | 24.18929 | 0.37761 | 0.01561063 | 148.07719
148.57719 | 23.53733 | 0.22636 | 0.009617064 | 148.57719
149.07719 | 22.85297 | 0.0843986 | 0.003693113 | 149.07719

## 200°C_DMA2
Temperatur | Speichermodul | Verlustmodul | tan delta | Temperatur
Temp [°C] | E'(1,000 Hz) [MPa] | E"(1,000 Hz) [MPa] | [-] | Temp [°C]
25.13117 | 2171.13212 | 87.96915 | 0.04051764 | 25.13117
25.63117 | 2171.81485 | 86.8476 | 0.03998849 | 25.63117
26.13117 | 2168.70407 | 87.04706 | 0.04013782 | 26.13117
26.63117 | 2162.85199 | 87.24195 | 0.04033653 | 26.63117
27.13117 | 2157.41354 | 86.77699 | 0.0402227 | 27.13117
27.63117 | 2152.97298 | 86.79609 | 0.04031453 | 27.63117
28.13117 | 2148.13339 | 87.58129 | 0.04077088 | 28.13117
28.63117 | 2142.77452 | 88.04233 | 0.041088 | 28.63117
29.13117 | 2136.49025 | 88.76714 | 0.04154811 | 29.13117
29.63117 | 2130.23783 | 89.2619 | 0.04190232 | 29.63117
30.13117 | 2122.9104 | 89.42712 | 0.04212477 | 30.13117
30.63117 | 2115.68577 | 89.78477 | 0.04243767 | 30.63117
31.13117 | 2109.15502 | 90.1851 | 0.04275888 | 31.13117
31.63117 | 2101.55547 | 90.20468 | 0.04292282 | 31.63117
32.13117 | 2094.66391 | 89.86577 | 0.04290224 | 32.13117
32.63117 | 2087.7833 | 89.75226 | 0.04298926 | 32.63117
33.13117 | 2080.05144 | 90.51587 | 0.04351617 | 33.13117
33.63117 | 2071.03113 | 91.07754 | 0.04397691 | 33.63117
34.13117 | 2062.20866 | 91.25326 | 0.04425026 | 34.13117
34.63117 | 2054.2123 | 90.62985 | 0.04411903 | 34.63117
35.13117 | 2046.29305 | 90.11536 | 0.04403835 | 35.13117
35.63117 | 2038.46244 | 90.96523 | 0.04462443 | 35.63117
36.13117 | 2029.36051 | 92.41579 | 0.04553937 | 36.13117
36.63117 | 2018.48938 | 93.22824 | 0.04618713 | 36.63117
37.13117 | 2007.71259 | 93.6317 | 0.04663601 | 37.13117
37.63117 | 1998.05991 | 93.95225 | 0.04702174 | 37.63117
38.13117 | 1988.1026 | 94.59727 | 0.04758168 | 38.13117
38.63117 | 1976.97184 | 95.29017 | 0.04820006 | 38.63117
39.13117 | 1964.48839 | 96.12653 | 0.04893209 | 39.13117
39.63117 | 1951.76306 | 97.58107 | 0.04999637 | 39.63117
40.13117 | 1938.35463 | 99.31984 | 0.05123925 | 40.13117
40.63117 | 1925.55258 | 100.44608 | 0.05216481 | 40.63117
41.13117 | 1913.55252 | 100.75499 | 0.05265337 | 41.13117
41.63117 | 1900.94799 | 101.77589 | 0.05353954 | 41.63117
42.13117 | 1887.01253 | 104.31425 | 0.0552801 | 42.13117
42.63117 | 1871.86684 | 106.6379 | 0.05696874 | 42.63117
43.13117 | 1856.23713 | 108.27882 | 0.05833243 | 43.13117
43.63117 | 1839.90688 | 109.58815 | 0.05956179 | 43.63117
44.13117 | 1821.49404 | 111.35909 | 0.06113613 | 44.13117
44.63117 | 1802.0718 | 113.58699 | 0.06303133 | 44.63117
45.13117 | 1783.25557 | 115.42333 | 0.06472619 | 45.13117
45.63117 | 1765.05836 | 117.32421 | 0.06647044 | 45.63117
46.13117 | 1745.49285 | 119.61565 | 0.0685283 | 46.13117
46.63117 | 1724.43515 | 122.01938 | 0.07075904 | 46.63117
47.13117 | 1702.19091 | 124.9587 | 0.07341051 | 47.13117
47.63117 | 1678.99786 | 128.40672 | 0.07647819 | 47.63117
48.13117 | 1655.2838 | 131.92298 | 0.0796981 | 48.13117
48.63117 | 1630.50086 | 135.54857 | 0.08313309 | 48.63117
49.13117 | 1604.86829 | 139.25929 | 0.08677303 | 49.13117
49.63117 | 1578.59538 | 143.58367 | 0.0909566 | 49.63117
50.13117 | 1551.92809 | 147.89284 | 0.09529619 | 50.13117
50.63117 | 1523.66519 | 151.92625 | 0.09971105 | 50.63117
51.13117 | 1494.13977 | 155.94251 | 0.1043694 | 51.13117
51.63117 | 1463.44658 | 160.32254 | 0.1095513 | 51.63117
52.13117 | 1430.77957 | 165.26431 | 0.1155065 | 52.13117
52.63117 | 1397.335 | 171.05188 | 0.1224129 | 52.63117
53.13117 | 1364.00358 | 176.48408 | 0.1293868 | 53.13117
53.63117 | 1329.94352 | 180.96649 | 0.1360708 | 53.63117
54.13117 | 1294.81772 | 185.13731 | 0.1429833 | 54.13117
54.63117 | 1258.59216 | 189.68785 | 0.1507143 | 54.63117
55.13117 | 1221.59596 | 194.43916 | 0.1591681 | 55.13117
55.63117 | 1184.53797 | 198.52434 | 0.1675964 | 55.63117
56.13117 | 1146.77779 | 201.67344 | 0.175861 | 56.13117
56.63117 | 1107.03096 | 204.64241 | 0.184857 | 56.63117
57.13117 | 1066.26598 | 207.32241 | 0.1944378 | 57.13117
57.63117 | 1025.61487 | 209.3677 | 0.2041387 | 57.63117
58.13117 | 985.33163 | 210.86079 | 0.2139998 | 58.13117
58.63117 | 945.79715 | 211.61744 | 0.2237451 | 58.63117
59.13117 | 906.2453 | 211.31927 | 0.2331811 | 59.13117
59.63117 | 865.97976 | 210.08258 | 0.2425953 | 59.63117
60.13117 | 825.76769 | 208.31653 | 0.2522701 | 60.13117
60.63117 | 786.04415 | 206.03322 | 0.2621141 | 60.63117
61.13117 | 747.12285 | 203.2684 | 0.2720682 | 61.13117
61.63117 | 709.92931 | 199.78933 | 0.2814214 | 61.63117
62.13117 | 674.79766 | 195.43695 | 0.289623 | 62.13117
62.63117 | 641.22917 | 190.42015 | 0.2969611 | 62.63117
63.13117 | 608.72538 | 185.0974 | 0.3040737 | 63.13117
63.63117 | 577.4069 | 179.55367 | 0.3109656 | 63.63117
64.13117 | 547.59589 | 173.49607 | 0.3168323 | 64.13117
64.63117 | 519.46466 | 167.00323 | 0.321491 | 64.63117
65.13117 | 493.13085 | 160.02292 | 0.324504 | 65.13117
65.63117 | 468.77333 | 153.03286 | 0.3264539 | 65.63117
66.13117 | 446.02805 | 146.45328 | 0.3283499 | 66.13117
66.63117 | 424.66 | 140.22472 | 0.3302047 | 66.63117
67.13117 | 404.29323 | 134.15543 | 0.3318271 | 67.13117
67.63117 | 385.44274 | 128.06497 | 0.3322542 | 67.63117
68.13117 | 367.92567 | 122.05451 | 0.3317369 | 68.13117
68.63117 | 351.29671 | 116.21521 | 0.3308178 | 68.63117
69.13117 | 335.60133 | 110.59157 | 0.3295326 | 69.13117
69.63117 | 320.70954 | 105.24762 | 0.3281712 | 69.63117
70.13117 | 307.35017 | 100.1191 | 0.3257493 | 70.13117
70.63117 | 295.52348 | 95.28582 | 0.3224306 | 70.63117
71.13117 | 284.59314 | 90.6092 | 0.3183815 | 71.13117
71.63117 | 273.87176 | 86.28818 | 0.3150678 | 71.63117
72.13117 | 263.48781 | 82.44979 | 0.3129169 | 72.13117
72.63117 | 253.49601 | 78.86713 | 0.3111178 | 72.63117
73.13117 | 244.33683 | 75.37304 | 0.3084801 | 73.13117
73.63117 | 235.63768 | 72.18597 | 0.3063431 | 73.63117
74.13117 | 227.18672 | 69.31021 | 0.3050804 | 74.13117
74.63117 | 219.76026 | 66.62501 | 0.3031713 | 74.63117
75.13117 | 212.842 | 64.04497 | 0.3009038 | 75.13117
75.63117 | 206.07461 | 61.31585 | 0.297542 | 75.63117
76.13117 | 199.46198 | 58.72615 | 0.2944228 | 76.13117
76.63117 | 192.97952 | 56.47389 | 0.2926419 | 76.63117
77.13117 | 186.76321 | 54.39246 | 0.2912376 | 77.13117
77.63117 | 180.82242 | 52.43462 | 0.2899785 | 77.63117
78.13117 | 174.92057 | 50.81421 | 0.2904988 | 78.13117
78.63117 | 169.39879 | 49.24191 | 0.2906863 | 78.63117
79.13117 | 164.27235 | 47.61767 | 0.2898703 | 79.13117
79.63117 | 159.00942 | 46.15832 | 0.2902867 | 79.63117
80.13117 | 153.92234 | 44.7616 | 0.2908064 | 80.13117
80.63117 | 149.0555 | 43.3771 | 0.2910131 | 80.63117
81.13117 | 144.05502 | 42.17965 | 0.2928024 | 81.13117
81.63117 | 138.91019 | 41.06863 | 0.2956488 | 81.63117
82.13117 | 133.73779 | 39.81524 | 0.2977112 | 82.13117
82.63117 | 129.01088 | 38.51779 | 0.2985623 | 82.63117
83.13117 | 124.95037 | 37.16499 | 0.297438 | 83.13117
83.63117 | 121.1613 | 35.81922 | 0.2956325 | 83.63117
84.13117 | 117.28513 | 34.47998 | 0.2939842 | 84.13117
84.63117 | 113.27301 | 33.35701 | 0.2944833 | 84.63117
85.13117 | 109.18513 | 32.46124 | 0.2973046 | 85.13117
85.63117 | 105.2796 | 31.51913 | 0.299385 | 85.63117
86.13117 | 101.39879 | 30.52653 | 0.3010542 | 86.13117
86.63117 | 97.79467 | 29.63379 | 0.3030205 | 86.63117
87.13117 | 94.18864 | 28.73935 | 0.3051254 | 87.13117
87.63117 | 90.82158 | 27.77967 | 0.3058708 | 87.63117
88.13117 | 87.49197 | 26.95336 | 0.3080667 | 88.13117
88.63117 | 84.50635 | 26.0493 | 0.3082526 | 88.63117
89.13117 | 81.95418 | 25.0838 | 0.306071 | 89.13117
89.63117 | 79.3614 | 24.28978 | 0.3060654 | 89.63117
90.13117 | 76.4938 | 23.44548 | 0.3065017 | 90.13117
90.63117 | 73.64095 | 22.52359 | 0.3058569 | 90.63117
91.13117 | 70.95071 | 21.56099 | 0.3038869 | 91.13117
91.63117 | 68.44526 | 20.58286 | 0.30072 | 91.63117
92.13117 | 65.97654 | 19.74567 | 0.2992832 | 92.13117
92.63117 | 63.49982 | 19.23127 | 0.3028555 | 92.63117
93.13117 | 61.10104 | 18.70424 | 0.3061198 | 93.13117
93.63117 | 59.04342 | 18.09101 | 0.3064018 | 93.63117
94.13117 | 57.41759 | 17.39696 | 0.3029901 | 94.13117
94.63117 | 55.68608 | 16.73936 | 0.3006022 | 94.63117
95.13117 | 53.71993 | 16.08927 | 0.2995028 | 95.13117
95.63117 | 51.79792 | 15.37665 | 0.2968584 | 95.63117
96.13117 | 50.31355 | 14.69417 | 0.2920519 | 96.13117
96.63117 | 48.93244 | 14.11043 | 0.2883656 | 96.63117
97.13117 | 47.55702 | 13.47269 | 0.2832955 | 97.13117
97.63117 | 46.24716 | 12.86779 | 0.2782396 | 97.63117
98.13117 | 45.04765 | 12.26833 | 0.2723412 | 98.13117
98.63117 | 44.03378 | 11.58006 | 0.2629813 | 98.63117
99.13117 | 43.2358 | 11.05908 | 0.2557853 | 99.13117
99.63117 | 42.26107 | 10.81169 | 0.255831 | 99.63117
100.13117 | 41.11722 | 10.5745 | 0.2571794 | 100.13117
100.63117 | 40.13394 | 10.09884 | 0.2516284 | 100.63117
101.13117 | 39.07996 | 9.61691 | 0.2460829 | 101.13117
101.63117 | 38.19437 | 9.1688 | 0.2400563 | 101.63117
102.13117 | 37.64813 | 8.7872 | 0.2334034 | 102.13117
102.63117 | 37.02108 | 8.49111 | 0.2293588 | 102.63117
103.13117 | 36.46821 | 8.12566 | 0.2228149 | 103.13117
103.63117 | 35.83399 | 7.70319 | 0.2149688 | 103.63117
104.13117 | 35.18097 | 7.27933 | 0.206911 | 104.13117
104.63117 | 34.83581 | 6.71608 | 0.1927924 | 104.63117
105.13117 | 34.59106 | 6.30348 | 0.1822286 | 105.13117
105.63117 | 34.03834 | 6.25013 | 0.1836203 | 105.63117
106.13117 | 33.31224 | 6.27568 | 0.1883896 | 106.13117
106.63117 | 32.92814 | 6.17545 | 0.1875432 | 106.63117
107.13117 | 32.72447 | 5.96874 | 0.1823938 | 107.13117
107.63117 | 32.47728 | 5.53632 | 0.1704675 | 107.63117
108.13117 | 32.07135 | 5.08183 | 0.1584539 | 108.13117
108.63117 | 31.92113 | 4.68821 | 0.1468685 | 108.63117
109.13117 | 32.0174 | 4.56509 | 0.1425815 | 109.13117
109.63117 | 31.99376 | 4.51927 | 0.1412547 | 109.63117
110.13117 | 31.72555 | 4.24686 | 0.1338625 | 110.13117
110.63117 | 31.38812 | 3.77646 | 0.1203149 | 110.63117
111.13117 | 30.96852 | 3.54945 | 0.1146148 | 111.13117
111.63117 | 30.77005 | 3.47045 | 0.1127866 | 111.63117
112.13117 | 30.81053 | 3.3229 | 0.1078495 | 112.13117
112.63117 | 30.83909 | 3.2194 | 0.1043935 | 112.63117
113.13117 | 30.78948 | 3.15929 | 0.1026094 | 113.13117
113.63117 | 30.75543 | 3.1415 | 0.1021446 | 113.63117
114.13117 | 30.5597 | 3.15111 | 0.1031133 | 114.13117
114.63117 | 30.3109 | 3.0718 | 0.1013431 | 114.63117
115.13117 | 30.39194 | 2.85325 | 0.0938818 | 115.13117
115.63117 | 30.58191 | 2.60905 | 0.08531351 | 115.63117
116.13117 | 30.53497 | 2.36645 | 0.07749967 | 116.13117
116.63117 | 30.26882 | 2.30034 | 0.07599702 | 116.63117
117.13117 | 30.04565 | 2.28399 | 0.07601733 | 117.13117
117.63117 | 30.16669 | 2.07794 | 0.06888194 | 117.63117
118.13117 | 30.36594 | 1.90589 | 0.06276407 | 118.13117
118.63117 | 30.35015 | 2.00032 | 0.06590808 | 118.63117
119.13117 | 30.13116 | 2.22329 | 0.07378707 | 119.13117
119.63117 | 29.69875 | 2.35899 | 0.07943062 | 119.63117
120.13117 | 29.70832 | 2.2938 | 0.07721069 | 120.13117
120.63117 | 29.97019 | 2.11652 | 0.07062084 | 120.63117
121.13117 | 30.16212 | 1.9131 | 0.06342724 | 121.13117
121.63117 | 30.46419 | 1.8036 | 0.05920394 | 121.63117
122.13117 | 30.63007 | 1.76497 | 0.05762213 | 122.13117
122.63117 | 30.55752 | 1.70125 | 0.05567369 | 122.63117
123.13117 | 30.64675 | 1.52734 | 0.04983693 | 123.13117
123.63117 | 30.73307 | 1.35486 | 0.04408476 | 123.63117
124.13117 | 30.64344 | 1.18705 | 0.03873749 | 124.13117
124.63117 | 30.76965 | 1.30182 | 0.04230857 | 124.63117
125.13117 | 30.76187 | 1.52343 | 0.04952332 | 125.13117
125.63117 | 30.56521 | 1.63714 | 0.0535622 | 125.63117
126.13117 | 30.57355 | 1.69437 | 0.05541947206 | 126.13117
126.63117 | 30.6363 | 1.85164 | 0.06043941 | 126.63117
127.13117 | 30.61177 | 1.96694 | 0.06425437 | 127.13117
127.63117 | 30.67102 | 1.79403 | 0.05849267 | 127.63117
128.13117 | 30.51789 | 1.64297 | 0.05383629 | 128.13117
128.63117 | 30.23323 | 1.67192 | 0.05530074 | 128.63117
129.13117 | 30.11834 | 1.78005 | 0.05910186 | 129.13117
129.63117 | 30.11137 | 1.66558 | 0.05531399 | 129.63117
130.13117 | 30.05232 | 1.34162 | 0.04464281 | 130.13117
130.63117 | 29.88924 | 1.1781 | 0.03941552 | 130.63117
131.13117 | 29.74078 | 1.15049 | 0.03868392 | 131.13117
131.63117 | 29.55551 | 1.20541 | 0.04078461 | 131.63117
132.13117 | 29.44528 | 1.33348 | 0.04528671 | 132.13117
132.63117 | 29.40225 | 1.37324 | 0.04670527 | 132.63117
133.13117 | 29.32617 | 1.23328 | 0.04205391 | 133.13117
133.63117 | 29.08763 | 1.18152 | 0.04061933 | 133.63117
134.13117 | 28.7746 | 1.24375 | 0.04322388 | 134.13117
134.63117 | 28.85482 | 1.27126 | 0.04405711 | 134.63117
135.13117 | 28.86167 | 1.18822 | 0.04116948 | 135.13117
135.63117 | 28.63363 | 0.87675 | 0.03061959 | 135.63117
136.13117 | 28.63573 | 0.60681 | 0.02119066 | 136.13117
136.63117 | 28.9865 | 0.63676 | 0.02196747 | 136.63117
137.13117 | 29.27339 | 0.66228 | 0.02262396 | 137.13117
137.63117 | 29.28608 | 0.72184 | 0.02464789 | 137.63117
138.13117 | 29.08838 | 0.81674 | 0.02807788 | 138.13117
138.63117 | 28.95529 | 0.88924 | 0.0307108 | 138.63117
139.13117 | 28.8108 | 0.86346 | 0.02997001 | 139.13117
139.63117 | 28.70254 | 0.67747 | 0.02360314 | 139.63117
140.13117 | 28.60477 | 0.58248 | 0.02036304 | 140.13117
140.63117 | 28.47427 | 0.59015 | 0.02072573 | 140.63117
141.13117 | 28.31908 | 0.53414 | 0.01886149 | 141.13117
141.63117 | 28.02264 | 0.54159 | 0.01932687 | 141.63117
142.13117 | 27.89368 | 0.71319 | 0.02556816 | 142.13117
142.63117 | 27.8298 | 0.74925 | 0.02692258 | 142.63117
143.13117 | 27.5154 | 0.47631 | 0.01731067 | 143.13117
143.63117 | 26.38295 | 0.15679 | 0.005942853 | 143.63117
144.13117 | 24.60136 | -0.07181284 | -0.00291906 | 144.13117
144.63117 | 23.49267 | 0.01224797 | 0.0005213528 | 144.63117
145.13117 | 23.27126 | 0.22151 | 0.009518608 | 145.13117
145.63117 | 23.08851 | 0.41003 | 0.01775905 | 145.63117
146.13117 | 22.90474 | 0.53793 | 0.02348553 | 146.13117
146.63117 | 22.76874 | 0.56635 | 0.02487402 | 146.63117
147.13117 | 22.57275 | 0.44554 | 0.01973796 | 147.13117
147.63117 | 22.4484 | 0.23755 | 0.01058205 | 147.63117
148.13117 | 22.11163 | 0.18994 | 0.00859005 | 148.13117
148.63117 | 21.3166 | 0.35864 | 0.01682445 | 148.63117
|  |  | #DIV/0! | 0
|  |  | #DIV/0! | 0
|  |  | #DIV/0! | 0
|  |  | #DIV/0! | 0
|  |  | #DIV/0! | 0
|  |  | #DIV/0! | 0
|  |  | #DIV/0! | 0

## 150°C_DMA3
Temperatur | Speichermodul | Verlustmodul | tan delta | Temperatur
Temp [°C] | E'(1,000 Hz) [MPa] | E"(1,000 Hz) [MPa] | [-] | Temp [°C]
25.28934 | 2263.85432 | 80.61443 | 0.03560937 | 25.28934
25.78934 | 2263.75044 | 81.10948 | 0.03582969 | 25.78934
26.28934 | 2260.98045 | 81.28981 | 0.03595334 | 26.28934
26.78934 | 2257.26741 | 81.20569 | 0.03597522 | 26.78934
27.28934 | 2252.72715 | 80.96132 | 0.03593925 | 27.28934
27.78934 | 2247.69115 | 80.68512 | 0.03589689 | 27.78934
28.28934 | 2242.00264 | 80.67094 | 0.03598164 | 28.28934
28.78934 | 2236.21929 | 80.83177 | 0.03614662 | 28.78934
29.28934 | 2230.35957 | 81.10092 | 0.03636226 | 29.28934
29.78934 | 2224.09913 | 81.4043 | 0.03660102 | 29.78934
30.28934 | 2217.64629 | 81.52133 | 0.03676029 | 30.28934
30.78934 | 2211.2679 | 81.46071 | 0.03683891 | 30.78934
31.28934 | 2204.83885 | 81.3171 | 0.0368812 | 31.28934
31.78934 | 2198.18078 | 81.18544 | 0.03693301 | 31.78934
32.28934 | 2191.28337 | 81.09058 | 0.03700598 | 32.28934
32.78934 | 2184.02033 | 80.95238 | 0.03706576 | 32.78934
33.28934 | 2176.67337 | 80.73411 | 0.03709059 | 33.28934
33.78934 | 2169.53067 | 80.51072 | 0.03710974 | 33.78934
34.28934 | 2162.75913 | 80.28767 | 0.0371228 | 34.28934
34.78934 | 2156.17502 | 79.94665 | 0.037078 | 34.78934
35.28934 | 2149.52674 | 79.60618 | 0.03703428 | 35.28934
35.78934 | 2142.70382 | 79.42501 | 0.03706766 | 35.78934
36.28934 | 2135.50753 | 79.50064 | 0.03722798 | 36.28934
36.78934 | 2127.87676 | 79.89169 | 0.03754526 | 36.78934
37.28934 | 2119.93699 | 80.4767 | 0.03796184 | 37.28934
37.78934 | 2111.60467 | 80.98739 | 0.03835348 | 37.78934
38.28934 | 2102.91329 | 81.21607 | 0.03862074 | 38.28934
38.78934 | 2094.17784 | 81.27324 | 0.03880914 | 38.78934
39.28934 | 2085.69811 | 81.34441 | 0.03900105 | 39.28934
39.78934 | 2077.40463 | 81.62073 | 0.03928976 | 39.78934
40.28934 | 2069.03929 | 82.22986 | 0.03974302 | 40.28934
40.78934 | 2060.28314 | 83.00488 | 0.04028809 | 40.78934
41.28934 | 2051.17208 | 83.71672 | 0.04081409 | 41.28934
41.78934 | 2041.73352 | 84.24373 | 0.04126088 | 41.78934
42.28934 | 2031.94943 | 84.66237 | 0.04166559 | 42.28934
42.78934 | 2021.75859 | 85.02561 | 0.04205527 | 42.78934
43.28934 | 2011.41091 | 85.31395 | 0.04241498 | 43.28934
43.78934 | 2001.26645 | 85.59686 | 0.04277135 | 43.78934
44.28934 | 1991.24121 | 85.97444 | 0.04317631 | 44.28934
44.78934 | 1980.75117 | 86.53944 | 0.04369021 | 44.78934
45.28934 | 1969.45604 | 87.35878 | 0.04435681 | 45.28934
45.78934 | 1957.37794 | 88.42895 | 0.04517725 | 45.78934
46.28934 | 1944.99008 | 89.5846 | 0.04605916 | 46.28934
46.78934 | 1932.72057 | 90.53862 | 0.04684517 | 46.78934
47.28934 | 1920.57814 | 91.24213 | 0.04750764 | 47.28934
47.78934 | 1908.27644 | 91.91753 | 0.04816783 | 47.78934
48.28934 | 1895.48248 | 92.81393 | 0.04896586 | 48.28934
48.78934 | 1881.94971 | 93.99698 | 0.0499466 | 48.78934
49.28934 | 1867.99134 | 95.40779 | 0.05107507 | 49.28934
49.78934 | 1853.87261 | 96.878 | 0.0522571 | 49.78934
50.28934 | 1839.67472 | 98.26218 | 0.0534128 | 50.28934
50.78934 | 1825.50582 | 99.47097 | 0.05448954 | 50.78934
51.28934 | 1811.49029 | 100.55068 | 0.05550716 | 51.28934
51.78934 | 1797.34923 | 101.73573 | 0.05660321 | 51.78934
52.28934 | 1782.79732 | 103.10109 | 0.05783108 | 52.28934
52.78934 | 1767.99523 | 104.63437 | 0.0591825 | 52.78934
53.28934 | 1753.17982 | 106.13898 | 0.06054084 | 53.28934
53.78934 | 1738.49234 | 107.58703 | 0.06188525 | 53.78934
54.28934 | 1723.79156 | 109.12296 | 0.06330403 | 54.28934
54.78934 | 1708.89239 | 110.87924 | 0.06488369 | 54.78934
55.28934 | 1693.77262 | 112.86354 | 0.06663441 | 55.28934
55.78934 | 1678.68261 | 115.05564 | 0.06853925 | 55.78934
56.28934 | 1663.56835 | 117.44486 | 0.07059816 | 56.28934
56.78934 | 1648.30777 | 119.94804 | 0.07277041 | 56.78934
57.28934 | 1632.84525 | 122.46369 | 0.07500018 | 57.28934
57.78934 | 1617.24191 | 125.03753 | 0.07731529 | 57.78934
58.28934 | 1601.54094 | 127.82428 | 0.07981331 | 58.28934
58.78934 | 1585.65113 | 130.87721 | 0.08253846 | 58.78934
59.28934 | 1569.44414 | 134.13124 | 0.08546417 | 59.28934
59.78934 | 1552.79422 | 137.50139 | 0.08855094 | 59.78934
60.28934 | 1535.40657 | 140.99329 | 0.09182798 | 60.28934
60.78934 | 1517.10272 | 144.63047 | 0.09533334 | 60.78934
61.28934 | 1497.70564 | 148.43242 | 0.09910654 | 61.28934
61.78934 | 1476.96695 | 152.41615 | 0.1031954 | 61.78934
62.28934 | 1455.01615 | 156.53828 | 0.1075853 | 62.28934
62.78934 | 1431.84075 | 160.92558 | 0.1123907 | 62.78934
63.28934 | 1407.34066 | 165.56013 | 0.1176404 | 63.28934
63.78934 | 1381.41841 | 170.18328 | 0.1231946 | 63.78934
64.28934 | 1353.97237 | 174.64402 | 0.1289864 | 64.28934
64.78934 | 1324.96587 | 178.90783 | 0.1350283 | 64.78934
65.28934 | 1294.8048 | 182.94271 | 0.1412898 | 65.28934
65.78934 | 1263.6633 | 186.75504 | 0.1477886 | 65.78934
66.28934 | 1231.298 | 190.3101 | 0.1545606 | 66.28934
66.78934 | 1197.53819 | 193.52768 | 0.1616046 | 66.78934
67.28934 | 1162.59538 | 196.29408 | 0.1688413 | 67.28934
67.78934 | 1126.79348 | 198.53795 | 0.1761973 | 67.78934
68.28934 | 1090.15884 | 200.24168 | 0.1836812 | 68.28934
68.78934 | 1052.76138 | 201.36425 | 0.1912725 | 68.78934
69.28934 | 1014.79307 | 201.89933 | 0.1989562 | 69.28934
69.78934 | 976.72205 | 201.85517 | 0.2066659 | 69.78934
70.28934 | 939.40632 | 201.38112 | 0.2143706 | 70.28934
70.78934 | 903.91814 | 200.58418 | 0.2219052 | 70.78934
71.28934 | 870.66057 | 199.51254 | 0.2291508 | 71.28934
71.78934 | 839.07103 | 198.02368 | 0.2360035 | 71.78934
72.28934 | 808.30285 | 196.0571 | 0.242554 | 72.28934
72.78934 | 777.8262 | 193.66454 | 0.2489818 | 72.78934
73.28934 | 747.34924 | 190.79602 | 0.255297 | 73.28934
73.78934 | 716.8538 | 187.50547 | 0.2615672 | 73.78934
74.28934 | 686.61353 | 183.83356 | 0.2677395 | 74.28934
74.78934 | 656.80799 | 179.8346 | 0.2738009 | 74.78934
75.28934 | 627.63826 | 175.59233 | 0.2797668 | 75.28934
75.78934 | 599.37219 | 171.11076 | 0.2854833 | 75.78934
76.28934 | 572.18923 | 166.34384 | 0.2907147 | 76.28934
76.78934 | 546.03086 | 161.29 | 0.2953862 | 76.78934
77.28934 | 520.86998 | 156.02591 | 0.2995487 | 77.28934
77.78934 | 496.75698 | 150.62645 | 0.3032196 | 77.78934
78.28934 | 473.82049 | 145.12306 | 0.3062828 | 78.28934
78.78934 | 452.18692 | 139.55327 | 0.3086185 | 78.78934
79.28934 | 431.84581 | 133.99455 | 0.3102833 | 79.28934
79.78934 | 412.78447 | 128.55125 | 0.3114246 | 79.78934
80.28934 | 394.83714 | 123.28473 | 0.312242 | 80.28934
80.78934 | 377.93659 | 118.25173 | 0.3128878 | 80.78934
81.28934 | 361.92663 | 113.45762 | 0.3134824 | 81.28934
81.78934 | 346.77853 | 108.87516 | 0.3139617 | 81.78934
82.28934 | 332.56165 | 104.47662 | 0.3141571 | 82.28934
82.78934 | 319.22843 | 100.22138 | 0.3139488 | 82.78934
83.28934 | 306.62561 | 96.13248 | 0.3135175 | 83.28934
83.78934 | 294.7265 | 92.24099 | 0.3129715 | 83.78934
84.28934 | 283.43054 | 88.53134 | 0.3123564 | 84.28934
84.78934 | 272.68544 | 84.98229 | 0.3116495 | 84.78934
85.28934 | 262.45512 | 81.63906 | 0.3110591 | 85.28934
85.78934 | 252.69962 | 78.48174 | 0.3105732 | 85.78934
86.28934 | 243.4091 | 75.45687 | 0.3100002 | 86.28934
86.78934 | 234.62002 | 72.51485 | 0.3090736 | 86.78934
87.28934 | 226.32412 | 69.65322 | 0.3077587 | 87.28934
87.78934 | 218.35466 | 66.88723 | 0.3063238 | 87.78934
88.28934 | 210.61064 | 64.21074 | 0.3048789 | 88.28934
88.78934 | 203.08758 | 61.68079 | 0.3037152 | 88.78934
89.28934 | 195.85404 | 59.35438 | 0.3030542 | 89.28934
89.78934 | 188.96728 | 57.18928 | 0.3026412 | 89.78934
90.28934 | 182.38613 | 55.13721 | 0.3023103 | 90.28934
90.78934 | 176.0722 | 53.13988 | 0.3018073 | 90.78934
91.28934 | 170.0439 | 51.18012 | 0.3009818 | 91.28934
91.78934 | 164.27309 | 49.28478 | 0.3000174 | 91.78934
92.28934 | 158.71903 | 47.46274 | 0.2990362 | 92.28934
92.78934 | 153.35818 | 45.67761 | 0.2978492 | 92.78934
93.28934 | 148.1607 | 43.92212 | 0.2964492 | 93.28934
93.78934 | 143.10554 | 42.22756 | 0.2950798 | 93.78934
94.28934 | 138.18014 | 40.62565 | 0.294005 | 94.28934
94.78934 | 133.35355 | 39.16589 | 0.2936996 | 94.78934
95.28934 | 128.69491 | 37.81009 | 0.2937963 | 95.28934
95.78934 | 124.28068 | 36.4692 | 0.2934422 | 95.78934
96.28934 | 120.08959 | 35.10961 | 0.2923618 | 96.28934
96.78934 | 115.9847 | 33.75437 | 0.2910243 | 96.78934
97.28934 | 111.90762 | 32.4454 | 0.2899302 | 97.28934
97.78934 | 107.91176 | 31.22427 | 0.28935 | 97.78934
98.28934 | 104.09418 | 30.10334 | 0.2891933 | 98.28934
98.78934 | 100.48188 | 29.06644 | 0.2892705 | 98.78934
99.28934 | 97.05419 | 28.09118 | 0.2894381 | 99.28934
99.78934 | 93.72342 | 27.12155 | 0.2893786 | 99.78934
100.28934 | 90.48183 | 26.13944 | 0.2888916 | 100.28934
100.78934 | 87.41798 | 25.20568 | 0.2883352 | 100.78934
101.28934 | 84.57853 | 24.28413 | 0.2871193 | 101.28934
101.78934 | 81.86498 | 23.32677 | 0.284942 | 101.78934
102.28934 | 79.15453 | 22.37427 | 0.2826657 | 102.28934
102.78934 | 76.47282 | 21.46265 | 0.2806572 | 102.78934
103.28934 | 73.77928 | 20.56417 | 0.2787255 | 103.28934
103.78934 | 71.1867 | 19.68677 | 0.2765512 | 103.78934
104.28934 | 68.75626 | 18.8511 | 0.2741729 | 104.28934
104.78934 | 66.50611 | 18.06398 | 0.2716138 | 104.78934
105.28934 | 64.44291 | 17.33383 | 0.2689796 | 105.28934
105.78934 | 62.424 | 16.63098 | 0.2664196 | 105.78934
106.28934 | 60.49639 | 15.95386 | 0.2637159 | 106.28934
106.78934 | 58.72165 | 15.30039 | 0.2605579 | 106.78934
107.28934 | 57.02777 | 14.64687 | 0.2568375 | 107.28934
107.78934 | 55.40968 | 14.03465 | 0.2532888 | 107.78934
108.28934 | 53.98671 | 13.49419 | 0.2499539 | 108.28934
108.78934 | 52.73697 | 12.98878 | 0.2462936 | 108.78934
109.28934 | 51.59758 | 12.48056 | 0.2418827 | 109.28934
109.78934 | 50.49911 | 11.95225 | 0.2366824 | 109.78934
110.28934 | 49.35912 | 11.39721 | 0.2309038 | 110.28934
110.78934 | 48.18676 | 10.8384 | 0.2249249 | 110.78934
111.28934 | 47.05953 | 10.31153 | 0.2191167 | 111.28934
111.78934 | 46.00484 | 9.81238 | 0.2132902 | 111.78934
112.28934 | 45.00364 | 9.296 | 0.2065611 | 112.28934
112.78934 | 44.05197 | 8.75069 | 0.1986447 | 112.78934
113.28934 | 43.20826 | 8.20135 | 0.1898098 | 113.28934
113.78934 | 42.47033 | 7.71578 | 0.1816746 | 113.78934
114.28934 | 41.83096 | 7.35083 | 0.175727 | 114.28934
114.78934 | 41.22887 | 7.08788 | 0.1719155 | 114.78934
115.28934 | 40.57522 | 6.8962 | 0.1699609 | 115.28934
115.78934 | 39.88733 | 6.74996 | 0.1692257 | 115.78934
116.28934 | 39.28975 | 6.55664 | 0.1668791 | 116.28934
116.78934 | 38.85741 | 6.27726 | 0.161546 | 116.78934
117.28934 | 38.58577 | 5.9106 | 0.1531808 | 117.28934
117.78934 | 38.36126 | 5.49814 | 0.1433253 | 117.78934
118.28934 | 38.02698 | 5.14201 | 0.13522 | 118.28934
118.78934 | 37.59609 | 4.88279 | 0.1298749 | 118.78934
119.28934 | 37.22225 | 4.66577 | 0.125349 | 119.28934
119.78934 | 36.97763 | 4.43684 | 0.1199871 | 119.78934
120.28934 | 36.7986 | 4.15678 | 0.1129603 | 120.28934
120.78934 | 36.62658 | 3.8453 | 0.1049866 | 120.78934
121.28934 | 36.35863 | 3.55511 | 0.09777899 | 121.28934
121.78934 | 36.02561 | 3.3211 | 0.0921872 | 121.78934
122.28934 | 35.74987 | 3.16031 | 0.0884006 | 122.28934
122.78934 | 35.57009 | 3.05063 | 0.08576391 | 122.78934
123.28934 | 35.45796 | 2.93854 | 0.08287392 | 123.28934
123.78934 | 35.36761 | 2.80229 | 0.07923323 | 123.78934
124.28934 | 35.23831 | 2.66497 | 0.07562707 | 124.28934
124.78934 | 35.08996 | 2.51131 | 0.07156776 | 124.78934
125.28934 | 35.02097 | 2.35236 | 0.06717004 | 125.28934
125.78934 | 35.0037 | 2.22219 | 0.06348443 | 125.78934
126.28934 | 34.99443 | 2.12092 | 0.06060736 | 126.28934
126.78934 | 34.95263 | 2.05982 | 0.05893176 | 126.78934
127.28934 | 34.84152 | 2.03181 | 0.05831577 | 127.28934
127.78934 | 34.69754 | 1.9995 | 0.05762656 | 127.78934
128.28934 | 34.54091 | 1.93552 | 0.05603558 | 128.28934
128.78934 | 34.43321 | 1.82309 | 0.05294569 | 128.78934
129.28934 | 34.44019 | 1.68103 | 0.04881013 | 129.28934
129.78934 | 34.5821 | 1.52223 | 0.04401786 | 129.78934
130.28934 | 34.76597 | 1.38893 | 0.03995085 | 130.28934
130.78934 | 34.89408 | 1.34148 | 0.03844434 | 130.78934
131.28934 | 34.99284 | 1.36394 | 0.03897769 | 131.28934
131.78934 | 35.05611 | 1.40107 | 0.0399665 | 131.78934
132.28934 | 35.05624 | 1.43017 | 0.04079645 | 132.28934
132.78934 | 35.00717 | 1.4542 | 0.04154006 | 132.78934
133.28934 | 34.94527 | 1.43601 | 0.04109312 | 133.28934
133.78934 | 34.89411 | 1.33228 | 0.03818066 | 133.78934
134.28934 | 34.89366 | 1.21241 | 0.03474585 | 134.28934
134.78934 | 34.90941 | 1.13635 | 0.0325514 | 134.78934
135.28934 | 34.91498 | 1.11798 | 0.03202007 | 135.28934
135.78934 | 34.82403 | 1.17971 | 0.03387632 | 135.78934
136.28934 | 34.67462 | 1.27945 | 0.03689875 | 136.28934
136.78934 | 34.62014 | 1.36495 | 0.03942647 | 136.78934
137.28934 | 34.69942 | 1.40812 | 0.04058051 | 137.28934
137.78934 | 34.86391 | 1.40672 | 0.04034889 | 137.78934
138.28934 | 35.02841 | 1.36406 | 0.03894153 | 138.28934
138.78934 | 35.10951 | 1.2771 | 0.03637476 | 138.78934
139.28934 | 35.0774 | 1.16727 | 0.03327698 | 139.28934
139.78934 | 35.01659 | 1.05623 | 0.0301637 | 139.78934
140.28934 | 35.02181 | 0.9372 | 0.02676047 | 140.28934
140.78934 | 35.07259 | 0.81468 | 0.0232284 | 140.78934
141.28934 | 35.14418 | 0.70587 | 0.02008498 | 141.28934
141.78934 | 35.20448 | 0.63721 | 0.01810025 | 141.78934
142.28934 | 35.24822 | 0.61479 | 0.01744173 | 142.28934
142.78934 | 35.34065 | 0.64517 | 0.01825575 | 142.78934
143.28934 | 35.45653 | 0.68571 | 0.01933946 | 143.28934
143.78934 | 35.49736 | 0.7087 | 0.01996486 | 143.78934
144.28934 | 35.3758 | 0.74186 | 0.02097083 | 144.28934
144.78934 | 35.17192 | 0.73942 | 0.02102302 | 144.78934
145.28934 | 35.0405 | 0.7058 | 0.02014241 | 145.28934
145.78934 | 35.04713 | 0.6813 | 0.01943954 | 145.78934
146.28934 | 35.18413 | 0.70937 | 0.02016165 | 146.28934
146.78934 | 35.3536 | 0.72587 | 0.02053171 | 146.78934
147.28934 | 35.47583 | 0.68955 | 0.01943718 | 147.28934
147.78934 | 35.49733 | 0.6166 | 0.01737032 | 147.78934
148.28934 | 35.46014 | 0.5932 | 0.01672864 | 148.28934
148.78934 | 35.52551 | 0.63155 | 0.01777737 | 148.78934
|  |  | #DIV/0! | 0
|  |  | #DIV/0! | 0
|  |  | #DIV/0! | 0
|  |  | #DIV/0! | 0
|  |  | #DIV/0! | 0
|  |  | #DIV/0! | 0
|  |  | #DIV/0! | 0

## 150°C_DMA4
Temperatur | Speichermodul | Verlustmodul | tan delta | Temperatur
Temp [°C] | E'(1,000 Hz) [MPa] | E"(1,000 Hz) [MPa] | [-] | Temp [°C]
25.37433 | 2281.96991 | 79.86272 | 0.03499727 | 25.37433
25.87433 | 2282.53595 | 80.21643 | 0.03514356 | 25.87433
26.37433 | 2280.90499 | 79.57975 | 0.03488955 | 26.37433
26.87433 | 2278.32204 | 80.23782 | 0.03521794 | 26.87433
27.37433 | 2275.01397 | 79.61628 | 0.03499595 | 27.37433
27.87433 | 2271.08631 | 79.3806 | 0.0349527 | 27.87433
28.37433 | 2267.10578 | 80.05594 | 0.03531196 | 28.37433
28.87433 | 2263.09176 | 80.82028 | 0.03571233 | 28.87433
29.37433 | 2258.59362 | 80.86519 | 0.03580334 | 29.37433
29.87433 | 2253.60042 | 80.45856 | 0.03570223 | 29.87433
30.37433 | 2248.19122 | 80.82498 | 0.03595111 | 30.37433
30.87433 | 2241.96598 | 81.22435 | 0.03622907 | 30.87433
31.37433 | 2234.89773 | 81.1322 | 0.03630242 | 31.37433
31.87433 | 2227.70673 | 80.98015 | 0.03635135 | 31.87433
32.37433 | 2220.72885 | 81.37537 | 0.03664354 | 32.37433
32.87433 | 2213.8301 | 82.18032 | 0.03712133 | 32.87433
33.37433 | 2207.09758 | 82.09719 | 0.0371969 | 33.37433
33.87433 | 2200.27511 | 81.40678 | 0.03699846 | 33.87433
34.37433 | 2193.23387 | 81.31953 | 0.03707745 | 34.37433
34.87433 | 2186.18366 | 81.28648 | 0.03718191 | 34.87433
35.37433 | 2179.28404 | 81.07567 | 0.03720289 | 35.37433
35.87433 | 2172.48882 | 81.43771 | 0.03748591 | 35.87433
36.37433 | 2165.40347 | 82.057 | 0.03789455 | 36.37433
36.87433 | 2157.64769 | 82.38477 | 0.03818268 | 36.87433
37.37433 | 2149.29023 | 82.46028 | 0.03836628 | 37.37433
37.87433 | 2140.80269 | 82.7686 | 0.03866241 | 37.87433
38.37433 | 2132.10667 | 82.92737 | 0.03889457 | 38.37433
38.87433 | 2122.91165 | 83.27969 | 0.03922899 | 38.87433
39.37433 | 2113.33053 | 83.9361 | 0.03971745 | 39.37433
39.87433 | 2103.73813 | 84.61453 | 0.04022104 | 39.87433
40.37433 | 2094.17582 | 85.25459 | 0.04071033 | 40.37433
40.87433 | 2084.52259 | 86.34663 | 0.04142274 | 40.87433
41.37433 | 2074.71344 | 87.40638 | 0.04212937 | 41.37433
41.87433 | 2064.6227 | 88.05764 | 0.04265072 | 41.87433
42.37433 | 2054.36521 | 88.52951 | 0.04309337 | 42.37433
42.87433 | 2043.96604 | 89.03164 | 0.04355828 | 42.87433
43.37433 | 2033.34255 | 89.49725 | 0.04401484 | 43.37433
43.87433 | 2022.47492 | 89.66927 | 0.04433641 | 43.87433
44.37433 | 2011.52512 | 90.84517 | 0.04516233 | 44.37433
44.87433 | 2000.58959 | 92.60454 | 0.04628862 | 44.87433
45.37433 | 1989.56679 | 93.76627 | 0.04712899 | 45.37433
45.87433 | 1978.10317 | 94.45518 | 0.04775038 | 45.87433
46.37433 | 1966.21138 | 95.19882 | 0.04841739 | 46.37433
46.87433 | 1953.96895 | 96.07369 | 0.04916848 | 46.87433
47.37433 | 1941.40741 | 96.91608 | 0.04992053 | 47.37433
47.87433 | 1928.43728 | 97.81927 | 0.05072463 | 47.87433
48.37433 | 1915.01732 | 98.64139 | 0.0515094 | 48.37433
48.87433 | 1901.22497 | 99.89175 | 0.05254073 | 48.87433
49.37433 | 1887.29213 | 101.48438 | 0.05377248 | 49.37433
49.87433 | 1873.38574 | 103.08649 | 0.05502684 | 49.87433
50.37433 | 1859.41935 | 104.60262 | 0.05625553 | 50.37433
50.87433 | 1845.27894 | 106.0503 | 0.05747115 | 50.87433
51.37433 | 1831.15518 | 107.54804 | 0.05873235 | 51.37433
51.87433 | 1816.98384 | 109.34981 | 0.06018205 | 51.87433
52.37433 | 1802.47288 | 111.19286 | 0.06168906 | 52.37433
52.87433 | 1787.64378 | 112.96596 | 0.06319266 | 52.87433
53.37433 | 1772.46242 | 114.76384 | 0.06474825 | 53.37433
53.87433 | 1757.01577 | 116.56619 | 0.06634328 | 53.87433
54.37433 | 1741.52996 | 118.66607 | 0.06813898 | 54.37433
54.87433 | 1725.8542 | 121.16505 | 0.07020584 | 54.87433
55.37433 | 1709.83256 | 123.80473 | 0.07240752 | 55.37433
55.87433 | 1693.45819 | 126.51549 | 0.07470836 | 55.87433
56.37433 | 1676.66757 | 129.295 | 0.07711427 | 56.37433
56.87433 | 1659.22905 | 131.29078 | 0.07912758 | 56.87433
57.37433 | 1640.79568 | 133.46573 | 0.08134208 | 57.37433
57.87433 | 1621.15675 | 135.97866 | 0.08387755 | 57.87433
58.37433 | 1600.26957 | 138.86521 | 0.08677614 | 58.37433
58.87433 | 1578.42448 | 142.05193 | 0.08999603 | 58.87433
59.37433 | 1555.92573 | 145.20329 | 0.09332276 | 59.37433
59.87433 | 1533.04776 | 148.4714 | 0.09684721 | 59.87433
60.37433 | 1510.00533 | 151.9943 | 0.1006581 | 60.37433
60.87433 | 1486.81019 | 155.42577 | 0.1045364 | 60.87433
61.37433 | 1463.28962 | 158.76899 | 0.1085014 | 61.37433
61.87433 | 1439.42746 | 162.49634 | 0.1128896 | 61.87433
62.37433 | 1415.24628 | 166.44107 | 0.1176057 | 62.37433
62.87433 | 1390.64809 | 170.10164 | 0.1223182 | 62.87433
63.37433 | 1365.30806 | 173.64915 | 0.1271868 | 63.37433
63.87433 | 1338.72005 | 176.99518 | 0.1322122 | 63.87433
64.37433 | 1310.63104 | 179.78465 | 0.1371741 | 64.37433
64.87433 | 1281.08533 | 182.52816 | 0.1424793 | 64.87433
65.37433 | 1250.18475 | 186.41679 | 0.1491114 | 65.37433
65.87433 | 1218.19514 | 190.0318 | 0.1559945 | 65.87433
66.37433 | 1185.11267 | 193.20772 | 0.163029 | 66.37433
66.87433 | 1151.04925 | 195.8903 | 0.1701841 | 66.87433
67.37433 | 1116.27012 | 197.96764 | 0.1773474 | 67.37433
67.87433 | 1081.04483 | 199.69078 | 0.1847202 | 67.87433
68.37433 | 1045.51554 | 201.16859 | 0.1924109 | 68.37433
68.87433 | 1009.67221 | 202.10009 | 0.2001641 | 68.87433
69.37433 | 973.58663 | 202.34099 | 0.2078305 | 69.37433
69.87433 | 937.27097 | 202.03652 | 0.2155583 | 69.87433
70.37433 | 900.88262 | 201.18655 | 0.2233216 | 70.37433
70.87433 | 864.86539 | 199.68416 | 0.2308847 | 70.87433
71.37433 | 829.42813 | 197.7104 | 0.2383695 | 71.37433
71.87433 | 794.60905 | 195.59632 | 0.2461542 | 71.87433
72.37433 | 760.35664 | 192.89372 | 0.2536885 | 72.37433
72.87433 | 726.7237 | 189.23512 | 0.2603949 | 72.87433
73.37433 | 693.92849 | 185.04825 | 0.2666676 | 73.37433
73.87433 | 662.21384 | 180.63937 | 0.272781 | 73.87433
74.37433 | 631.67546 | 175.87379 | 0.2784243 | 74.37433
74.87433 | 602.22652 | 170.88157 | 0.2837497 | 74.87433
75.37433 | 573.83643 | 165.83855 | 0.2889997 | 75.37433
75.87433 | 546.59607 | 160.69247 | 0.2939876 | 75.87433
76.37433 | 520.4606 | 155.58648 | 0.29894 | 76.37433
76.87433 | 495.60386 | 150.32902 | 0.303325 | 76.87433
77.37433 | 472.08197 | 144.8562 | 0.3068454 | 77.37433
77.87433 | 449.87093 | 139.42197 | 0.3099155 | 77.87433
78.37433 | 428.87247 | 134.01499 | 0.3124821 | 78.37433
78.87433 | 408.9413 | 128.5575 | 0.3143666 | 78.87433
79.37433 | 390.03918 | 123.12395 | 0.3156707 | 79.37433
79.87433 | 372.20199 | 117.85104 | 0.3166319 | 79.87433
80.37433 | 355.4862 | 113.02656 | 0.3179492 | 80.37433
80.87433 | 339.93812 | 108.47353 | 0.3190979 | 80.87433
81.37433 | 325.36712 | 103.898 | 0.3193254 | 81.37433
81.87433 | 311.615 | 99.41716 | 0.3190384 | 81.87433
82.37433 | 298.65355 | 95.06766 | 0.3183209 | 82.37433
82.87433 | 286.401 | 90.88731 | 0.3173429 | 82.87433
83.37433 | 274.7331 | 87.01926 | 0.3167411 | 83.37433
83.87433 | 263.69794 | 83.33551 | 0.3160264 | 83.87433
84.37433 | 253.36779 | 79.80458 | 0.3149752 | 84.37433
84.87433 | 243.8216 | 76.40066 | 0.3133466 | 84.87433
85.37433 | 235.03161 | 73.23601 | 0.3116007 | 85.37433
85.87433 | 226.90818 | 70.3111 | 0.3098659 | 85.87433
86.37433 | 219.30627 | 67.69164 | 0.3086626 | 86.37433
86.87433 | 212.09553 | 65.27885 | 0.3077804 | 86.87433
87.37433 | 205.2039 | 63.01243 | 0.3070723 | 87.37433
87.87433 | 198.58178 | 60.87898 | 0.3065688 | 87.87433
88.37433 | 192.24263 | 58.69872 | 0.3053366 | 88.37433
88.87433 | 186.20566 | 56.48561 | 0.3033507 | 88.87433
89.37433 | 180.37656 | 54.30786 | 0.3010805 | 89.37433
89.87433 | 174.60237 | 52.27616 | 0.2994012 | 89.87433
90.37433 | 168.72582 | 50.38675 | 0.2986309 | 90.37433
90.87433 | 162.87598 | 48.59804 | 0.2983745 | 90.87433
91.37433 | 157.16983 | 46.94739 | 0.2987048 | 91.37433
91.87433 | 151.65378 | 45.48598 | 0.299933 | 91.87433
92.37433 | 146.38949 | 44.16155 | 0.3016716 | 92.37433
92.87433 | 141.33431 | 42.67032 | 0.3019106 | 92.87433
93.37433 | 136.44943 | 40.93102 | 0.2999721 | 93.37433
93.87433 | 131.70412 | 39.31953 | 0.2985444 | 93.87433
94.37433 | 127.06034 | 37.89929 | 0.2982779 | 94.37433
94.87433 | 122.4953 | 36.57272 | 0.2985643 | 94.87433
95.37433 | 118.045 | 35.20635 | 0.2982452 | 95.37433
95.87433 | 113.72865 | 33.83787 | 0.2975316 | 95.87433
96.37433 | 109.55964 | 32.40542 | 0.2957788 | 96.37433
96.87433 | 105.50619 | 30.98835 | 0.2937112 | 96.87433
97.37433 | 101.48198 | 29.73665 | 0.2930239 | 97.37433
97.87433 | 97.50519 | 28.61901 | 0.2935127 | 97.87433
98.37433 | 93.60651 | 27.55353 | 0.2943548 | 98.37433
98.87433 | 89.85022 | 26.39002 | 0.2937112 | 98.87433
99.37433 | 86.29254 | 25.17642 | 0.2917566 | 99.37433
99.87433 | 82.93767 | 24.08458 | 0.2903937 | 99.87433
100.37433 | 79.78155 | 23.12993 | 0.2899158 | 100.37433
100.87433 | 76.79562 | 22.28985 | 0.290249 | 100.87433
101.37433 | 73.97693 | 21.46537 | 0.290163 | 101.37433
101.87433 | 71.29689 | 20.49721 | 0.2874909 | 101.87433
102.37433 | 68.7703 | 19.58327 | 0.2847635 | 102.37433
102.87433 | 66.47733 | 18.79671 | 0.2827537 | 102.87433
103.37433 | 64.3581 | 18.0144 | 0.2799088 | 103.37433
103.87433 | 62.27028 | 17.27221 | 0.2773749 | 103.87433
104.37433 | 60.22057 | 16.56855 | 0.2751311 | 104.37433
104.87433 | 58.22858 | 15.76744 | 0.2707852 | 104.87433
105.37433 | 56.32899 | 14.8349 | 0.2633617 | 105.37433
105.87433 | 54.55911 | 14.10191 | 0.2584703 | 105.87433
106.37433 | 52.90066 | 13.57729 | 0.2566563 | 106.37433
106.87433 | 51.32709 | 12.98525 | 0.2529902 | 106.87433
107.37433 | 49.9299 | 12.3596 | 0.247539 | 107.37433
107.87433 | 48.6759 | 11.85449 | 0.2435392 | 107.87433
108.37433 | 47.44958 | 11.28246 | 0.2377779 | 108.37433
108.87433 | 46.2627 | 10.63404 | 0.2298621 | 108.87433
109.37433 | 45.14187 | 10.19294 | 0.2257979 | 109.37433
109.87433 | 44.10413 | 9.90772 | 0.2246438 | 109.87433
110.37433 | 43.15286 | 9.42745 | 0.2184664 | 110.37433
110.87433 | 42.25932 | 8.83552 | 0.2090786 | 110.87433
111.37433 | 41.3946 | 8.35703 | 0.201887 | 111.37433
111.87433 | 40.58236 | 7.99706 | 0.1970575 | 111.87433
112.37433 | 39.83467 | 7.68374 | 0.1928908 | 112.37433
112.87433 | 39.1599 | 7.26518 | 0.185526 | 112.87433
113.37433 | 38.55627 | 6.73078 | 0.1745703 | 113.37433
113.87433 | 38.0143 | 6.41937 | 0.1688672 | 113.87433
114.37433 | 37.51751 | 6.30674 | 0.1681012 | 114.37433
114.87433 | 37.06423 | 6.11241 | 0.164914 | 114.87433
115.37433 | 36.6826 | 5.69816 | 0.1553369 | 115.37433
115.87433 | 36.2939 | 5.37225 | 0.1480207 | 115.87433
116.37433 | 35.83201 | 5.14264 | 0.1435208 | 116.37433
116.87433 | 35.32857 | 4.97868 | 0.140925 | 116.87433
117.37433 | 34.81499 | 4.79574 | 0.1377493 | 117.37433
117.87433 | 34.3446 | 4.39323 | 0.1279162 | 117.87433
118.37433 | 33.99191 | 3.94317 | 0.1160032 | 118.37433
118.87433 | 33.69845 | 3.65275 | 0.1083952 | 118.87433
119.37433 | 33.39461 | 3.53078 | 0.105729 | 119.37433
119.87433 | 33.11049 | 3.40985 | 0.102984 | 119.87433
120.37433 | 32.91311 | 3.3113 | 0.1006073 | 120.37433
120.87433 | 32.84521 | 3.13467 | 0.09543766 | 120.87433
121.37433 | 32.82345 | 2.85685 | 0.08703686 | 121.37433
121.87433 | 32.70121 | 2.75358 | 0.08420422 | 121.87433
122.37433 | 32.47491 | 2.78622 | 0.08579608 | 122.37433
122.87433 | 32.22382 | 2.72406 | 0.0845356 | 122.87433
123.37433 | 32.03187 | 2.56835 | 0.08018108 | 123.37433
123.87433 | 31.95286 | 2.41366 | 0.07553815 | 123.87433
124.37433 | 31.9811 | 2.20018 | 0.06879626 | 124.37433
124.87433 | 32.03382 | 1.90651 | 0.05951554 | 124.87433
125.37433 | 32.05112 | 1.62047 | 0.05055892 | 125.37433
125.87433 | 31.99819 | 1.41911 | 0.0443497 | 125.87433
126.37433 | 31.88003 | 1.43341 | 0.04496263 | 126.37433
126.87433 | 31.79392 | 1.5845 | 0.04983657 | 126.87433
127.37433 | 31.78017 | 1.55688 | 0.04898904 | 127.37433
127.87433 | 31.78135 | 1.40454 | 0.04419384 | 127.87433
128.37433 | 31.80359 | 1.2713 | 0.03997347 | 128.37433
128.87433 | 31.82604 | 1.22087 | 0.03836073 | 128.87433
129.37433 | 31.83343 | 1.33894 | 0.04206081 | 129.37433
129.87433 | 31.82739 | 1.33897 | 0.04206974 | 129.87433
130.37433 | 31.8074 | 1.23426 | 0.03880418 | 130.37433
130.87433 | 31.81732 | 1.06511 | 0.03347579 | 130.87433
131.37433 | 31.83444 | 0.87063 | 0.02734868 | 131.37433
131.87433 | 31.80598 | 0.8099 | 0.02546376 | 131.87433
132.37433 | 31.75444 | 0.89658 | 0.02823479 | 132.37433
132.87433 | 31.76249 | 0.97476 | 0.03068903 | 132.87433
133.37433 | 31.83114 | 0.96256 | 0.03023957 | 133.37433
133.87433 | 31.8982 | 0.8466 | 0.02654068 | 133.87433
134.37433 | 31.9665 | 0.76187 | 0.02383339 | 134.37433
134.87433 | 32.02702 | 0.86318 | 0.02695162 | 134.87433
135.37433 | 32.02213 | 0.91027 | 0.02842628 | 135.37433
135.87433 | 31.97747 | 0.72508 | 0.02267471 | 135.87433
136.37433 | 31.92726 | 0.56248 | 0.01761755 | 136.37433
136.87433 | 31.91057 | 0.48287 | 0.01513198 | 136.87433
137.37433 | 31.94918 | 0.4978 | 0.01558099 | 137.37433
137.87433 | 32.07945 | 0.57959 | 0.01806733 | 137.87433
138.37433 | 32.22191 | 0.55554 | 0.01724106 | 138.37433
138.87433 | 32.29389 | 0.63096 | 0.01953806 | 138.87433
139.37433 | 32.32183 | 0.84051 | 0.02600441 | 139.37433
139.87433 | 32.32036 | 0.97372 | 0.03012714 | 139.87433
140.37433 | 32.30481 | 0.89181 | 0.02760611 | 140.37433
140.87433 | 32.31481 | 0.75356 | 0.02331934 | 140.87433
141.37433 | 32.35087 | 0.78212 | 0.02417617 | 141.37433
141.87433 | 32.38644 | 0.85871 | 0.02651449 | 141.87433
142.37433 | 32.42583 | 0.81845 | 0.02524068 | 142.37433
142.87433 | 32.46031 | 0.58944 | 0.01815879 | 142.87433
143.37433 | 32.52589 | 0.41507 | 0.01276122 | 143.37433
143.87433 | 32.64436 | 0.30871 | 0.009456764 | 143.87433
144.37433 | 32.72128 | 0.39418 | 0.01204659 | 144.37433
144.87433 | 32.75056 | 0.61831 | 0.01887937 | 144.87433
145.37433 | 32.77701 | 0.80717 | 0.0246261 | 145.37433
145.87433 | 32.82916 | 0.71765 | 0.02186014 | 145.87433
146.37433 | 32.94605 | 0.40945 | 0.01242789 | 146.37433
146.87433 | 33.0885 | 0.29293 | 0.008852925 | 146.87433
147.37433 | 33.17273 | 0.44531 | 0.01342398 | 147.37433
147.87433 | 33.1521 | 0.59567 | 0.01796779 | 147.87433
148.37433 | 33.01102 | 0.81688 | 0.02474568 | 148.37433
148.87433 | 32.79275 | 1.08792 | 0.03317563 | 148.87433
|  |  | #DIV/0! | 0
|  |  | #DIV/0! | 0
|  |  | #DIV/0! | 0
|  |  | #DIV/0! | 0
|  |  | #DIV/0! | 0
|  |  | #DIV/0! | 0
|  |  | #DIV/0! | 0

## 100°C_DMA5
Temperatur | Speichermodul | Verlustmodul | tan delta | Temperatur
Temp [°C] | E'(1,000 Hz) [MPa] | E"(1,000 Hz) [MPa] | [-] | Temp [°C]
25.10563 | 2714.20315 | 110.26964 | 0.04062689 | 25.10563
25.60563 | 2712.82669 | 109.16092 | 0.04023881 | 25.60563
26.10563 | 2709.4779 | 109.4956 | 0.04041207 | 26.10563
26.60563 | 2707.72964 | 110.68786 | 0.04087848 | 26.60563
27.10563 | 2704.70333 | 111.89352 | 0.04136998 | 27.10563
27.60563 | 2702.15885 | 112.3017 | 0.04155999 | 27.60563
28.10563 | 2698.75883 | 112.24786 | 0.0415924 | 28.10563
28.60563 | 2694.30858 | 112.24985 | 0.04166184 | 28.60563
29.10563 | 2688.60797 | 112.25814 | 0.04175326 | 29.10563
29.60563 | 2681.12752 | 112.04709 | 0.04179103 | 29.60563
30.10563 | 2675.21891 | 111.87321 | 0.04181834 | 30.10563
30.60563 | 2669.1922 | 111.84548 | 0.04190237 | 30.60563
31.10563 | 2661.9859 | 111.80899 | 0.0420021 | 31.10563
31.60563 | 2654.39565 | 111.76981 | 0.04210744 | 31.60563
32.10563 | 2648.65923 | 111.77051 | 0.0421989 | 32.10563
32.60563 | 2642.69533 | 111.95532 | 0.04236407 | 32.60563
33.10563 | 2635.64707 | 112.21856 | 0.04257723 | 33.10563
33.60563 | 2628.43811 | 112.41616 | 0.04276919 | 33.60563
34.10563 | 2620.07877 | 112.38067 | 0.0428921 | 34.10563
34.60563 | 2612.90348 | 112.23985 | 0.04295599 | 34.60563
35.10563 | 2606.97173 | 112.14898 | 0.04301887 | 35.10563
35.60563 | 2599.39007 | 112.16669 | 0.04315116 | 35.60563
36.10563 | 2591.32296 | 111.98344 | 0.04321478 | 36.10563
36.60563 | 2583.86299 | 111.61292 | 0.04319614 | 36.60563
37.10563 | 2578.01162 | 111.25862 | 0.04315676 | 37.10563
37.60563 | 2571.20585 | 111.09242 | 0.04320635 | 37.60563
38.10563 | 2562.76824 | 111.32335 | 0.04343871 | 38.10563
38.60563 | 2554.1734 | 111.68555 | 0.04372669 | 38.60563
39.10563 | 2545.77978 | 111.82122 | 0.04392415 | 39.10563
39.60563 | 2538.00967 | 111.80255 | 0.04405127 | 39.60563
40.10563 | 2530.2694 | 111.78933 | 0.0441808 | 40.10563
40.60563 | 2522.48549 | 111.9266 | 0.04437155 | 40.60563
41.10563 | 2514.96078 | 112.20033 | 0.04461315 | 41.10563
41.60563 | 2506.64489 | 112.53665 | 0.04489533 | 41.60563
42.10563 | 2498.27249 | 112.79066 | 0.04514746 | 42.10563
42.60563 | 2489.96016 | 112.74254 | 0.04527885 | 42.60563
43.10563 | 2480.61765 | 112.4749 | 0.04534149 | 43.10563
43.60563 | 2471.40413 | 112.13714 | 0.04537386 | 43.60563
44.10563 | 2463.92232 | 111.70406 | 0.04533587 | 44.10563
44.60563 | 2455.49224 | 111.28986 | 0.04532283 | 44.60563
45.10563 | 2444.95067 | 111.13939 | 0.0454567 | 45.10563
45.60563 | 2434.71711 | 111.3388 | 0.04572967 | 45.60563
46.10563 | 2424.76533 | 111.74927 | 0.04608663 | 46.10563
46.60563 | 2415.30228 | 112.28081 | 0.04648727 | 46.60563
47.10563 | 2404.9355 | 113.03087 | 0.04699954 | 47.10563
47.60563 | 2394.49231 | 113.96863 | 0.04759616 | 47.60563
48.10563 | 2385.54548 | 114.98522 | 0.04820081 | 48.10563
48.60563 | 2377.11311 | 115.9154 | 0.0487631 | 48.60563
49.10563 | 2367.24793 | 116.64829 | 0.04927591 | 49.10563
49.60563 | 2355.8838 | 117.16239 | 0.04973182 | 49.60563
50.10563 | 2345.53273 | 117.51405 | 0.05010122 | 50.10563
50.60563 | 2335.71533 | 117.71038 | 0.05039586 | 50.60563
51.10563 | 2324.96964 | 117.89432 | 0.0507079 | 51.10563
51.60563 | 2313.40562 | 118.37896 | 0.05117086 | 51.60563
52.10563 | 2302.39481 | 119.07019 | 0.0517158 | 52.10563
52.60563 | 2291.74799 | 119.91491 | 0.05232465 | 52.60563
53.10563 | 2281.09426 | 120.68635 | 0.05290722 | 53.10563
53.60563 | 2270.67726 | 121.09307 | 0.05332905 | 53.60563
54.10563 | 2261.06028 | 121.25419 | 0.05362714 | 54.10563
54.60563 | 2251.48609 | 121.22835 | 0.0538437 | 54.60563
55.10563 | 2241.3776 | 121.22846 | 0.05408658 | 55.10563
55.60563 | 2230.66873 | 121.52022 | 0.05447704 | 55.60563
56.10563 | 2220.53397 | 122.03262 | 0.05495643 | 56.10563
56.60563 | 2211.17244 | 122.56526 | 0.05542999 | 56.60563
57.10563 | 2201.68228 | 122.92724 | 0.05583332 | 57.10563
57.60563 | 2191.69396 | 123.19677 | 0.05621075 | 57.60563
58.10563 | 2181.67777 | 123.61509 | 0.05666056 | 58.10563
58.60563 | 2171.39307 | 124.22224 | 0.05720855 | 58.60563
59.10563 | 2160.42429 | 125.11274 | 0.05791119 | 59.10563
59.60563 | 2149.32273 | 126.44765 | 0.05883139 | 59.60563
60.10563 | 2139.75504 | 127.84034 | 0.05974532 | 60.10563
60.60563 | 2129.86557 | 128.89678 | 0.06051874 | 60.60563
61.10563 | 2118.13719 | 129.65045 | 0.06120966 | 61.10563
61.60563 | 2105.78574 | 130.25792 | 0.06185716 | 61.60563
62.10563 | 2093.72233 | 130.91166 | 0.0625258 | 62.10563
62.60563 | 2082.29363 | 131.69471 | 0.06324502 | 62.60563
63.10563 | 2071.28266 | 132.59233 | 0.0640146 | 63.10563
63.60563 | 2060.43248 | 133.64826 | 0.06486418 | 63.60563
64.10563 | 2048.9336 | 134.82066 | 0.0658004 | 64.10563
64.60563 | 2036.34956 | 136.10048 | 0.06683552 | 64.60563
65.10563 | 2022.82561 | 137.55421 | 0.06800102 | 65.10563
65.60563 | 2008.56628 | 139.09546 | 0.06925112 | 65.60563
66.10563 | 1994.79847 | 140.56274 | 0.07046463 | 66.10563
66.60563 | 1980.89268 | 142.09525 | 0.07173294 | 66.60563
67.10563 | 1966.75187 | 143.81812 | 0.07312469 | 67.10563
67.60563 | 1952.78539 | 145.74692 | 0.0746354 | 67.60563
68.10563 | 1937.83969 | 147.87298 | 0.07630816 | 68.10563
68.60563 | 1922.56944 | 150.07342 | 0.07805878 | 68.60563
69.10563 | 1907.04204 | 152.29282 | 0.07985813 | 69.10563
69.60563 | 1890.67013 | 154.62262 | 0.08178191 | 69.60563
70.10563 | 1873.96023 | 157.04803 | 0.08380542 | 70.10563
70.60563 | 1857.26536 | 159.6293 | 0.08594857 | 70.60563
71.10563 | 1839.34304 | 162.4159 | 0.08830104 | 71.10563
71.60563 | 1820.25381 | 165.37283 | 0.09085152 | 71.60563
72.10563 | 1800.52695 | 168.45282 | 0.09355751 | 72.10563
72.60563 | 1780.55305 | 171.69259 | 0.09642655 | 72.60563
73.10563 | 1761.01739 | 175.08745 | 0.09942403 | 73.10563
73.60563 | 1740.16402 | 178.51756 | 0.1025866 | 73.60563
74.10563 | 1716.99913 | 182.05425 | 0.1060305 | 74.10563
74.60563 | 1692.75662 | 185.8131 | 0.1097695 | 74.60563
75.10563 | 1668.18003 | 189.85504 | 0.1138097 | 75.10563
75.60563 | 1642.4657 | 194.05691 | 0.1181497 | 75.60563
76.10563 | 1614.85268 | 198.31994 | 0.1228099 | 76.10563
76.60563 | 1586.48423 | 202.45345 | 0.1276114 | 76.60563
77.10563 | 1557.13105 | 206.41832 | 0.1325632 | 77.10563
77.60563 | 1526.85388 | 210.37639 | 0.1377842 | 77.60563
78.10563 | 1495.28808 | 214.36371 | 0.1433595 | 78.10563
78.60563 | 1462.20624 | 218.30415 | 0.1492978 | 78.60563
79.10563 | 1428.86134 | 222.03339 | 0.1553918 | 79.10563
79.60563 | 1395.91142 | 225.41216 | 0.1614803 | 79.60563
80.10563 | 1361.92196 | 228.4806 | 0.1677634 | 80.10563
80.60563 | 1326.9544 | 231.38163 | 0.1743704 | 80.60563
81.10563 | 1290.89557 | 234.12234 | 0.1813643 | 81.10563
81.60563 | 1253.8252 | 236.51852 | 0.1886376 | 81.60563
82.10563 | 1216.57603 | 238.50051 | 0.1960424 | 82.10563
82.60563 | 1178.72365 | 240.09658 | 0.203692 | 82.60563
83.10563 | 1140.71665 | 241.41294 | 0.2116327 | 83.10563
83.60563 | 1103.53545 | 242.51447 | 0.2197614 | 83.60563
84.10563 | 1066.87752 | 243.30023 | 0.2280489 | 84.10563
84.60563 | 1029.46462 | 243.61586 | 0.2366433 | 84.60563
85.10563 | 991.54833 | 243.35855 | 0.2454329 | 85.10563
85.60563 | 953.33434 | 242.4603 | 0.2543287 | 85.60563
86.10563 | 915.25217 | 240.95031 | 0.2632611 | 86.10563
86.60563 | 877.74846 | 238.98455 | 0.27227 | 86.60563
87.10563 | 840.21748 | 236.68434 | 0.2816941 | 87.10563
87.60563 | 802.74659 | 233.95127 | 0.2914385 | 87.60563
88.10563 | 766.15773 | 230.6789 | 0.3010854 | 88.10563
88.60563 | 730.36767 | 226.91478 | 0.3106857 | 88.60563
89.10563 | 695.12264 | 222.70587 | 0.3203836 | 89.10563
89.60563 | 660.29899 | 218.15782 | 0.3303925 | 89.60563
90.10563 | 626.5883 | 213.20154 | 0.3402578 | 90.10563
90.60563 | 593.90867 | 207.78321 | 0.3498572 | 90.60563
91.10563 | 562.12754 | 201.90504 | 0.3591801 | 91.10563
91.60563 | 531.45215 | 195.61951 | 0.3680849 | 91.60563
92.10563 | 502.22894 | 189.0338 | 0.3763897 | 92.10563
92.60563 | 474.77415 | 182.22863 | 0.3838217 | 92.60563
93.10563 | 448.37514 | 175.26633 | 0.3908922 | 93.10563
93.60563 | 423.4657 | 168.28715 | 0.3974044 | 93.60563
94.10563 | 400.33184 | 161.43618 | 0.4032559 | 94.10563
94.60563 | 378.00397 | 154.7492 | 0.4093851 | 94.60563
95.10563 | 356.32287 | 148.14777 | 0.4157683 | 95.10563
95.60563 | 335.7249 | 141.57572 | 0.4217016 | 95.60563
96.10563 | 316.51208 | 135.09485 | 0.4268237 | 96.10563
96.60563 | 298.41304 | 128.7781 | 0.4315431 | 96.60563
97.10563 | 281.1665 | 122.6248 | 0.4361288 | 97.10563
97.60563 | 264.63856 | 116.64186 | 0.4407591 | 97.60563
98.10563 | 249.24125 | 110.79937 | 0.4445467 | 98.10563
98.60563 | 235.18509 | 105.11067 | 0.4469274 | 98.60563
99.10563 | 222.00605 | 99.58444 | 0.4485663 | 99.10563
99.60563 | 209.27752 | 94.26216 | 0.450417 | 99.60563
100.10563 | 197.29158 | 89.19385 | 0.4520915 | 100.10563
100.60563 | 186.09157 | 84.31514 | 0.4530841 | 100.60563
101.10563 | 175.59094 | 79.5976 | 0.4533127 | 101.10563
101.60563 | 165.43733 | 75.09776 | 0.4539348 | 101.60563
102.10563 | 155.9798 | 70.81804 | 0.4540206 | 102.10563
102.60563 | 147.21469 | 66.73767 | 0.4533357 | 102.60563
103.10563 | 138.77114 | 62.86468 | 0.4530098 | 103.10563
103.60563 | 131.12274 | 59.22461 | 0.4516731 | 103.60563
104.10563 | 124.41181 | 55.84562 | 0.4488772 | 104.10563
104.60563 | 118.36091 | 52.72869 | 0.4454907 | 104.60563
105.10563 | 112.41631 | 49.8295 | 0.4432586 | 105.10563
105.60563 | 106.95262 | 47.05683 | 0.4399783 | 105.60563
106.10563 | 101.77434 | 44.28678 | 0.4351468 | 106.10563
106.60563 | 96.90956 | 41.48357 | 0.4280648 | 106.60563
107.10563 | 92.41287 | 38.71792 | 0.4189668 | 107.10563
107.60563 | 88.19699 | 36.1069 | 0.4093893 | 107.60563
108.10563 | 84.14636 | 33.6815 | 0.4002728 | 108.10563
108.60563 | 80.54279 | 31.39986 | 0.3898531 | 108.60563
109.10563 | 77.59588 | 29.29976 | 0.3775943 | 109.10563
109.60563 | 74.4437 | 27.39717 | 0.3680254 | 109.60563
110.10563 | 71.21546 | 25.68902 | 0.3607225 | 110.10563
110.60563 | 68.72898 | 24.17623 | 0.3517618 | 110.60563
111.10563 | 66.66796 | 22.80951 | 0.342136 | 111.10563
111.60563 | 64.47919 | 21.53238 | 0.3339431 | 111.60563
112.10563 | 62.275 | 20.31375 | 0.3261943 | 112.10563
112.60563 | 60.38408 | 19.1563 | 0.3172409 | 112.60563
113.10563 | 58.89279 | 18.05788 | 0.3066229 | 113.10563
113.60563 | 57.38503 | 17.01161 | 0.2964468 | 113.60563
114.10563 | 55.62807 | 16.07312 | 0.288939 | 114.10563
114.60563 | 53.68547 | 15.19604 | 0.2830568 | 114.60563
115.10563 | 52.22484 | 14.29795 | 0.2737768 | 115.10563
115.60563 | 51.49308 | 13.40748 | 0.2603744 | 115.60563
116.10563 | 50.80847 | 12.56054 | 0.2472135 | 116.10563
116.60563 | 50.05755 | 11.76603 | 0.2350501 | 116.60563
117.10563 | 48.80308 | 11.03897 | 0.2261941 | 117.10563
117.60563 | 47.80713 | 10.41813 | 0.21792 | 117.60563
118.10563 | 47.04806 | 9.86227 | 0.2096212 | 118.10563
118.60563 | 46.1638 | 9.32078 | 0.2019067 | 118.60563
119.10563 | 45.3295 | 8.77877 | 0.1936657 | 119.10563
119.60563 | 44.60767 | 8.22951 | 0.1844864 | 119.60563
120.10563 | 43.7885 | 7.70802 | 0.1760284 | 120.10563
120.60563 | 43.11233 | 7.23909 | 0.1679123 | 120.60563
121.10563 | 42.98369 | 6.76759 | 0.1574455 | 121.10563
121.60563 | 42.78644 | 6.32448 | 0.1478151 | 121.60563
122.10563 | 42.16671 | 5.94168 | 0.1409093 | 122.10563
122.60563 | 41.40803 | 5.584 | 0.1348531 | 122.60563
123.10563 | 40.97129 | 5.28733 | 0.1290496 | 123.10563
123.60563 | 40.5915 | 5.08341 | 0.1252334 | 123.60563
124.10563 | 40.27084 | 4.90568 | 0.1218172 | 124.10563
124.60563 | 40.17996 | 4.71065 | 0.1172388 | 124.60563
125.10563 | 40.19865 | 4.46164 | 0.1109898 | 125.10563
125.60563 | 40.03638 | 4.16496 | 0.1040294 | 125.60563
126.10563 | 39.6216 | 3.89683 | 0.09835115 | 126.10563
126.60563 | 39.16393 | 3.71244 | 0.09479233 | 126.60563
127.10563 | 38.93893 | 3.6271 | 0.09314842 | 127.10563
127.60563 | 38.90812 | 3.53888 | 0.09095479 | 127.60563
128.10563 | 38.67673 | 3.35197 | 0.08666632 | 128.10563
128.60563 | 38.2221 | 3.10664 | 0.08127863 | 128.60563
129.10563 | 37.93088 | 2.92754 | 0.07718091 | 129.10563
129.60563 | 37.57667 | 2.81021 | 0.07478603 | 129.60563
130.10563 | 37.4281 | 2.68173 | 0.07165018 | 130.10563
130.60563 | 37.33269 | 2.5456 | 0.06818689 | 130.60563
131.10563 | 37.10461 | 2.41238 | 0.06501564 | 131.10563
131.60563 | 36.84589 | 2.28931 | 0.06213203 | 131.60563
132.10563 | 36.75239 | 2.18326 | 0.05940457 | 132.10563
132.60563 | 36.86232 | 2.09267 | 0.05676989 | 132.60563
133.10563 | 36.76427 | 2.05107 | 0.05578977 | 133.10563
133.60563 | 36.43605 | 2.04112 | 0.05601924 | 133.60563
134.10563 | 36.20274 | 2.00451 | 0.05536901 | 134.10563
134.60563 | 36.18169 | 1.92709 | 0.05326147 | 134.60563
135.10563 | 36.28539 | 1.82804 | 0.05037951 | 135.10563
135.60563 | 36.22216 | 1.73134 | 0.04779781 | 135.60563
136.10563 | 36.0759 | 1.64741 | 0.04566511 | 136.10563
136.60563 | 35.98065 | 1.56514 | 0.04349949 | 136.60563
137.10563 | 36.08144 | 1.48141 | 0.0410574 | 137.10563
137.60563 | 36.15663 | 1.41742 | 0.03920222 | 137.60563
138.10563 | 36.28577 | 1.37636 | 0.03793112 | 138.10563
138.60563 | 36.38832 | 1.34977 | 0.0370935 | 138.60563
139.10563 | 36.4337 | 1.31768 | 0.03616652 | 139.10563
139.60563 | 36.43608 | 1.29033 | 0.03541352 | 139.60563
140.10563 | 36.30398 | 1.28286 | 0.03533662 | 140.10563
140.60563 | 36.19935 | 1.27871 | 0.03532411 | 140.60563
141.10563 | 36.38877 | 1.25614 | 0.03451999 | 141.10563
141.60563 | 36.63072 | 1.24186 | 0.03390215 | 141.60563
142.10563 | 36.67444 | 1.24114 | 0.0338421 | 142.10563
142.60563 | 36.62003 | 1.27441 | 0.0348009 | 142.60563
143.10563 | 36.47568 | 1.31159 | 0.03595793 | 143.10563
143.60563 | 36.24926 | 1.35025 | 0.03724904 | 143.60563
144.10563 | 36.09531 | 1.40436 | 0.03890699 | 144.10563
144.60563 | 35.96088 | 1.44366 | 0.04014529 | 144.60563
145.10563 | 35.76054 | 1.43428 | 0.0401079 | 145.10563
145.60563 | 35.53044 | 1.34902 | 0.03796801 | 145.60563
146.10563 | 35.43045 | 1.16894 | 0.03299252 | 146.10563
146.60563 | 35.71665 | 0.97243 | 0.02722624 | 146.60563
147.10563 | 36.17418 | 0.90133 | 0.02491639 | 147.10563
147.60563 | 36.14003 | 0.94811 | 0.02623434 | 147.60563
148.10563 | 35.85006 | 1.05504 | 0.02942924 | 148.10563
148.60563 | 35.65829 | 1.15819 | 0.03248025 | 148.60563
149.10563 | 35.86936 | 1.2352 | 0.03443608 | 149.10563
|  |  | #DIV/0! | 0
|  |  | #DIV/0! | 0
|  |  | #DIV/0! | 0
|  |  | #DIV/0! | 0
|  |  | #DIV/0! | 0
|  |  | #DIV/0! | 0

## 100°C_DMA6
Temperatur | Speichermodul | Verlustmodul | tan delta | Temperatur
Temp [°C] | E'(1,000 Hz) [MPa] | E"(1,000 Hz) [MPa] | [-] | Temp [°C]
25.36533 | 2671.17754 | 87.49801 | 0.03275634 | 25.36533
25.86533 | 2671.85031 | 87.49092 | 0.03274544 | 25.86533
26.36533 | 2671.06771 | 86.94611 | 0.03255107 | 26.36533
26.86533 | 2670.14324 | 86.99642 | 0.03258118 | 26.86533
27.36533 | 2667.99635 | 87.18554 | 0.03267828 | 27.36533
27.86533 | 2664.31948 | 87.45904 | 0.03282603 | 27.86533
28.36533 | 2659.53578 | 87.70437 | 0.03297732 | 28.36533
28.86533 | 2654.55409 | 87.67442 | 0.03302793 | 28.86533
29.36533 | 2649.73314 | 87.56981 | 0.03304854 | 29.36533
29.86533 | 2644.8196 | 87.64385 | 0.03313793 | 29.86533
30.36533 | 2639.84554 | 87.96381 | 0.03332157 | 30.36533
30.86533 | 2634.79729 | 88.40874 | 0.03355429 | 30.86533
31.36533 | 2629.3395 | 88.87147 | 0.03379992 | 31.36533
31.86533 | 2623.52214 | 89.34287 | 0.03405455 | 31.86533
32.36533 | 2617.41734 | 89.70461 | 0.03427218 | 32.36533
32.86533 | 2611.16984 | 89.96199 | 0.03445275 | 32.86533
33.36533 | 2604.94833 | 90.12664 | 0.03459824 | 33.36533
33.86533 | 2598.52008 | 90.12419 | 0.03468289 | 33.86533
34.36533 | 2591.66394 | 90.07289 | 0.03475485 | 34.36533
34.86533 | 2584.67965 | 90.0999 | 0.03485921 | 34.86533
35.36533 | 2577.85924 | 90.33113 | 0.03504114 | 35.36533
35.86533 | 2571.61747 | 90.59135 | 0.03522738 | 35.86533
36.36533 | 2565.98781 | 90.80629 | 0.03538843 | 36.36533
36.86533 | 2560.20114 | 91.09534 | 0.03558132 | 36.86533
37.36533 | 2553.90082 | 91.54765 | 0.0358462 | 37.36533
37.86533 | 2547.16908 | 92.02138 | 0.03612692 | 37.86533
38.36533 | 2540.17312 | 92.47683 | 0.03640572 | 38.36533
38.86533 | 2532.90969 | 92.90957 | 0.03668096 | 38.86533
39.36533 | 2525.54686 | 93.27919 | 0.03693425 | 39.36533
39.86533 | 2518.12548 | 93.59945 | 0.03717029 | 39.86533
40.36533 | 2510.67016 | 94.01984 | 0.03744811 | 40.36533
40.86533 | 2503.14191 | 94.55948 | 0.03777632 | 40.86533
41.36533 | 2495.72548 | 95.09223 | 0.03810204 | 41.36533
41.86533 | 2488.25458 | 95.49482 | 0.03837824 | 41.86533
42.36533 | 2480.35443 | 95.7 | 0.0385832 | 42.36533
42.86533 | 2471.79873 | 95.89908 | 0.03879729 | 42.86533
43.36533 | 2462.59565 | 96.28061 | 0.03909721 | 43.36533
43.86533 | 2453.14427 | 96.89921 | 0.0395 | 43.86533
44.36533 | 2443.85269 | 97.65536 | 0.03995959 | 44.36533
44.86533 | 2434.69869 | 98.36911 | 0.04040299 | 44.86533
45.36533 | 2425.77008 | 98.89955 | 0.04077037 | 45.36533
45.86533 | 2417.08679 | 99.24428 | 0.04105946 | 45.86533
46.36533 | 2408.44087 | 99.51473 | 0.04131915 | 46.36533
46.86533 | 2399.77231 | 99.81681 | 0.04159428 | 46.86533
47.36533 | 2391.25889 | 100.06134 | 0.04184463 | 47.36533
47.86533 | 2382.67004 | 100.35185 | 0.04211739 | 47.86533
48.36533 | 2374.03879 | 100.73798 | 0.04243317 | 48.36533
48.86533 | 2365.47742 | 101.20074 | 0.04278237 | 48.86533
49.36533 | 2356.68974 | 101.72734 | 0.04316535 | 49.36533
49.86533 | 2347.43806 | 102.33775 | 0.04359551 | 49.86533
50.36533 | 2337.75997 | 102.97423 | 0.04404825 | 50.36533
50.86533 | 2327.87321 | 103.49551 | 0.04445926 | 50.86533
51.36533 | 2318.17897 | 103.93532 | 0.0448349 | 51.36533
51.86533 | 2308.79882 | 104.50397 | 0.04526335 | 51.86533
52.36533 | 2299.62651 | 105.21569 | 0.04575338 | 52.36533
52.86533 | 2290.40286 | 105.99673 | 0.04627864 | 52.86533
53.36533 | 2281.09246 | 106.84958 | 0.04684141 | 53.36533
53.86533 | 2271.86445 | 107.74504 | 0.04742582 | 53.86533
54.36533 | 2262.57815 | 108.63274 | 0.04801281 | 54.36533
54.86533 | 2253.15569 | 109.47336 | 0.04858668 | 54.86533
55.36533 | 2243.63511 | 110.24254 | 0.04913568 | 55.36533
55.86533 | 2234.08127 | 110.95167 | 0.04966322 | 55.86533
56.36533 | 2224.36544 | 111.58867 | 0.05016652 | 56.36533
56.86533 | 2214.51735 | 112.21118 | 0.05067072 | 56.86533
57.36533 | 2204.57928 | 112.91387 | 0.05121788 | 57.36533
57.86533 | 2194.61112 | 113.60856 | 0.05176706 | 57.86533
58.36533 | 2184.58513 | 114.24349 | 0.05229528 | 58.36533
58.86533 | 2174.60625 | 114.887 | 0.05283117 | 58.86533
59.36533 | 2164.66809 | 115.54225 | 0.05337643 | 59.36533
59.86533 | 2154.80765 | 116.36266 | 0.05400141 | 59.86533
60.36533 | 2144.73627 | 117.51527 | 0.05479241 | 60.36533
60.86533 | 2134.28475 | 118.94874 | 0.05573237 | 60.86533
61.36533 | 2123.55291 | 120.44684 | 0.05671949 | 61.36533
61.86533 | 2112.50338 | 121.79979 | 0.05765661 | 61.86533
62.36533 | 2101.13467 | 123.04044 | 0.05855905 | 62.36533
62.86533 | 2089.68943 | 124.29323 | 0.05947928 | 62.86533
63.36533 | 2078.32581 | 125.54659 | 0.06040756 | 63.36533
63.86533 | 2066.98326 | 126.78443 | 0.06133791 | 63.86533
64.36533 | 2055.3984 | 128.16052 | 0.06235313 | 64.36533
64.86533 | 2043.65577 | 129.68264 | 0.06345621 | 64.86533
65.36533 | 2031.75841 | 131.31711 | 0.06463225 | 65.36533
65.86533 | 2019.58875 | 133.11095 | 0.06590993 | 65.86533
66.36533 | 2007.11837 | 135.03269 | 0.06727689 | 66.36533
66.86533 | 1994.53154 | 137.0328 | 0.06870425 | 66.86533
67.36533 | 1981.89689 | 139.25087 | 0.07026141 | 67.36533
67.86533 | 1968.76593 | 141.67074 | 0.07195916 | 67.86533
68.36533 | 1954.76091 | 144.21715 | 0.07377739 | 68.36533
68.86533 | 1939.90351 | 146.95301 | 0.07575274 | 68.86533
69.36533 | 1924.23505 | 149.91788 | 0.07791038 | 69.36533
69.86533 | 1907.77155 | 152.96698 | 0.08018097 | 69.86533
70.36533 | 1890.61383 | 155.84595 | 0.0824314 | 70.36533
70.86533 | 1872.87441 | 158.53327 | 0.08464704 | 70.86533
71.36533 | 1854.55222 | 161.14383 | 0.08689096 | 71.36533
71.86533 | 1835.53354 | 163.84714 | 0.08926404 | 71.86533
72.36533 | 1815.7515 | 166.78776 | 0.09185605 | 72.36533
72.86533 | 1795.24945 | 170.02834 | 0.09471015 | 72.86533
73.36533 | 1773.93579 | 173.62557 | 0.0978759 | 73.36533
73.86533 | 1751.71448 | 177.52923 | 0.101346 | 73.86533
74.36533 | 1728.35384 | 181.67848 | 0.1051165 | 74.36533
74.86533 | 1703.74819 | 185.91009 | 0.1091183 | 74.86533
75.36533 | 1678.10372 | 190.22099 | 0.1133547 | 75.36533
75.86533 | 1651.82317 | 194.66715 | 0.1178499 | 75.86533
76.36533 | 1625.09565 | 199.30878 | 0.1226443 | 76.36533
76.86533 | 1598.31668 | 204.03795 | 0.127658 | 76.86533
77.36533 | 1571.58393 | 208.70149 | 0.1327969 | 77.36533
77.86533 | 1544.60064 | 213.32853 | 0.1381124 | 77.86533
78.36533 | 1516.89258 | 217.95911 | 0.1436879 | 78.36533
78.86533 | 1488.28347 | 222.43722 | 0.1494589 | 78.86533
79.36533 | 1458.91559 | 226.63697 | 0.1553462 | 79.36533
79.86533 | 1428.68749 | 230.55573 | 0.1613759 | 79.86533
80.36533 | 1397.41378 | 234.29127 | 0.1676606 | 80.36533
80.86533 | 1365.08071 | 237.84304 | 0.1742337 | 80.86533
81.36533 | 1331.48011 | 241.18174 | 0.1811381 | 81.36533
81.86533 | 1296.5144 | 244.21037 | 0.1883592 | 81.86533
82.36533 | 1260.30664 | 246.86266 | 0.1958751 | 82.36533
82.86533 | 1223.02517 | 249.15984 | 0.2037242 | 82.86533
83.36533 | 1184.6541 | 251.11178 | 0.2119705 | 83.36533
83.86533 | 1145.24096 | 252.60162 | 0.2205664 | 83.86533
84.36533 | 1105.11194 | 253.51343 | 0.2294007 | 84.36533
84.86533 | 1064.67394 | 253.76972 | 0.2383544 | 84.86533
85.36533 | 1024.03671 | 253.35703 | 0.2474101 | 85.36533
85.86533 | 983.17355 | 252.29822 | 0.2566162 | 85.86533
86.36533 | 942.17614 | 250.68767 | 0.266073 | 86.36533
86.86533 | 901.3311 | 248.58906 | 0.2758022 | 86.86533
87.36533 | 861.15618 | 246.06852 | 0.285742 | 87.36533
87.86533 | 821.63179 | 243.06945 | 0.2958374 | 87.86533
88.36533 | 782.78199 | 239.51534 | 0.3059796 | 88.36533
88.86533 | 744.69918 | 235.3438 | 0.3160253 | 88.86533
89.36533 | 707.29319 | 230.58461 | 0.3260099 | 89.36533
89.86533 | 670.72719 | 225.22726 | 0.3357956 | 89.86533
90.36533 | 635.1975 | 219.40942 | 0.3454192 | 90.36533
90.86533 | 600.79651 | 213.2982 | 0.3550257 | 90.86533
91.36533 | 567.73829 | 206.9628 | 0.3645391 | 91.36533
91.86533 | 536.1858 | 200.3304 | 0.3736212 | 91.86533
92.36533 | 506.18347 | 193.34404 | 0.3819643 | 92.36533
92.86533 | 477.7428 | 186.10052 | 0.3895412 | 92.86533
93.36533 | 450.74185 | 178.73481 | 0.3965348 | 93.36533
93.86533 | 425.10756 | 171.35567 | 0.4030878 | 93.86533
94.36533 | 400.91279 | 164.02619 | 0.4091318 | 94.36533
94.86533 | 378.1142 | 156.78232 | 0.4146428 | 94.86533
95.36533 | 356.54186 | 149.65258 | 0.4197335 | 95.36533
95.86533 | 336.05321 | 142.61109 | 0.4243706 | 95.86533
96.36533 | 316.56433 | 135.6536 | 0.4285183 | 96.36533
96.86533 | 298.18854 | 128.91027 | 0.4323113 | 96.86533
97.36533 | 280.9723 | 122.46822 | 0.4358729 | 97.36533
97.86533 | 264.72514 | 116.30797 | 0.4393537 | 97.86533
98.36533 | 249.32013 | 110.39702 | 0.4427922 | 98.36533
98.86533 | 234.84525 | 104.73156 | 0.4459599 | 98.86533
99.36533 | 221.2656 | 99.25302 | 0.4485696 | 99.36533
99.86533 | 208.50446 | 93.96063 | 0.4506409 | 99.86533
100.36533 | 196.45844 | 88.83514 | 0.4521829 | 100.36533
100.86533 | 185.07581 | 83.8555 | 0.4530873 | 100.86533
101.36533 | 174.32298 | 79.02158 | 0.4533056 | 101.36533
101.86533 | 164.26912 | 74.42204 | 0.4530495 | 101.86533
102.36533 | 154.91641 | 70.12743 | 0.4526792 | 102.36533
102.86533 | 146.29111 | 66.10823 | 0.4518951 | 102.86533
103.36533 | 138.32785 | 62.23616 | 0.4499178 | 103.36533
103.86533 | 130.8327 | 58.47064 | 0.4469115 | 103.86533
104.36533 | 123.6752 | 54.8353 | 0.4433815 | 104.36533
104.86533 | 116.83574 | 51.39622 | 0.4399015 | 104.86533
105.36533 | 110.42167 | 48.17732 | 0.4363031 | 105.36533
105.86533 | 104.50201 | 45.19174 | 0.4324485 | 105.86533
106.36533 | 99.11467 | 42.40172 | 0.4278047 | 106.36533
106.86533 | 94.19213 | 39.77035 | 0.4222258 | 106.86533
107.36533 | 89.64403 | 37.26635 | 0.4157148 | 107.36533
107.86533 | 85.49163 | 34.8784 | 0.4079744 | 107.86533
108.36533 | 81.76245 | 32.64035 | 0.3992095 | 108.36533
108.86533 | 78.38598 | 30.55456 | 0.3897962 | 108.86533
109.36533 | 75.27129 | 28.59624 | 0.379909 | 109.36533
109.86533 | 72.34559 | 26.74423 | 0.3696733 | 109.86533
110.36533 | 69.56459 | 25.00596 | 0.3594639 | 110.36533
110.86533 | 66.98538 | 23.37967 | 0.3490265 | 110.86533
111.36533 | 64.66045 | 21.88159 | 0.3384076 | 111.36533
111.86533 | 62.5137 | 20.49007 | 0.3277693 | 111.86533
112.36533 | 60.52402 | 19.1396 | 0.3162315 | 112.36533
112.86533 | 58.67108 | 17.85037 | 0.3042448 | 112.86533
113.36533 | 56.96715 | 16.67017 | 0.2926278 | 113.36533
113.86533 | 55.43992 | 15.636 | 0.282035 | 113.86533
114.36533 | 54.12481 | 14.71616 | 0.2718931 | 114.36533
114.86533 | 52.9327 | 13.87468 | 0.2621193 | 114.86533
115.36533 | 51.75948 | 13.09874 | 0.2530694 | 115.36533
115.86533 | 50.57957 | 12.40361 | 0.2452296 | 115.86533
116.36533 | 49.39864 | 11.77662 | 0.2383997 | 116.36533
116.86533 | 48.26696 | 11.16887 | 0.2313978 | 116.86533
117.36533 | 47.1966 | 10.53438 | 0.2232021 | 117.36533
117.86533 | 46.2356 | 9.86122 | 0.213282 | 117.86533
118.36533 | 45.42496 | 9.20965 | 0.2027443 | 118.36533
118.86533 | 44.74794 | 8.63416 | 0.192951 | 118.86533
119.36533 | 44.13141 | 8.12539 | 0.1841181 | 119.36533
119.86533 | 43.53872 | 7.64866 | 0.1756749 | 119.86533
120.36533 | 42.98745 | 7.16378 | 0.1666482 | 120.36533
120.86533 | 42.50625 | 6.65793 | 0.1566341 | 120.86533
121.36533 | 42.04839 | 6.16697 | 0.1466636 | 121.36533
121.86533 | 41.64011 | 5.73172 | 0.137649 | 121.86533
122.36533 | 41.2974 | 5.37672 | 0.1301951 | 122.36533
122.86533 | 40.88751 | 5.09879 | 0.1247029 | 122.86533
123.36533 | 40.40821 | 4.87077 | 0.1205391 | 123.36533
123.86533 | 39.9726 | 4.69592 | 0.1174785 | 123.86533
124.36533 | 39.67186 | 4.56012 | 0.114946 | 124.36533
124.86533 | 39.46732 | 4.40488 | 0.1116083 | 124.86533
125.36533 | 39.2859 | 4.19672 | 0.1068251 | 125.36533
125.86533 | 39.09349 | 3.95309 | 0.1011189 | 125.86533
126.36533 | 38.89471 | 3.69289 | 0.09494582 | 126.36533
126.86533 | 38.68045 | 3.46231 | 0.08951059 | 126.86533
127.36533 | 38.48894 | 3.27279 | 0.08503196 | 127.36533
127.86533 | 38.33919 | 3.08366 | 0.08043102 | 127.86533
128.36533 | 38.21274 | 2.8882 | 0.07558212 | 128.36533
128.86533 | 38.08816 | 2.68223 | 0.07042162 | 128.86533
129.36533 | 37.92178 | 2.52699 | 0.0666369 | 129.36533
129.86533 | 37.70502 | 2.49124 | 0.06607184 | 129.86533
130.36533 | 37.48927 | 2.52154 | 0.06726031 | 130.36533
130.86533 | 37.34461 | 2.52207 | 0.06753505 | 130.86533
131.36533 | 37.3091 | 2.4464 | 0.06557113 | 131.36533
131.86533 | 37.34249 | 2.29907 | 0.06156713 | 131.86533
132.36533 | 37.35125 | 2.11582 | 0.05664656 | 132.36533
132.86533 | 37.34078 | 1.96998 | 0.0527568 | 132.86533
133.36533 | 37.29037 | 1.894 | 0.05079059 | 133.36533
133.86533 | 37.23547 | 1.87913 | 0.05046613 | 133.86533
134.36533 | 37.1902 | 1.86991 | 0.05027964 | 134.36533
134.86533 | 37.14098 | 1.82098 | 0.04902886 | 134.86533
135.36533 | 37.12539 | 1.74943 | 0.0471222 | 135.36533
135.86533 | 37.1361 | 1.67127 | 0.04500392 | 135.86533
136.36533 | 37.19512 | 1.577 | 0.04239804 | 136.36533
136.86533 | 37.3413 | 1.4612 | 0.03913094 | 136.86533
137.36533 | 37.51902 | 1.37302 | 0.03659531 | 137.36533
137.86533 | 37.64599 | 1.34143 | 0.03563275 | 137.86533
138.36533 | 37.63384 | 1.33078 | 0.03536126 | 138.36533
138.86533 | 37.5207 | 1.32133 | 0.03521603 | 138.86533
139.36533 | 37.37691 | 1.29512 | 0.03465027 | 139.36533
139.86533 | 37.22569 | 1.22668 | 0.03295251 | 139.86533
140.36533 | 37.12486 | 1.16377 | 0.03134746 | 140.36533
140.86533 | 37.02412 | 1.17111 | 0.031631 | 140.86533
141.36533 | 36.88523 | 1.23853 | 0.03357794 | 141.36533
141.86533 | 36.73385 | 1.3058 | 0.03554759 | 141.86533
142.36533 | 36.67272 | 1.30865 | 0.03568456 | 142.36533
142.86533 | 36.73111 | 1.21105 | 0.03297069 | 142.86533
143.36533 | 36.83125 | 1.05105 | 0.02853691 | 143.36533
143.86533 | 36.88212 | 0.94475 | 0.02561539 | 143.86533
144.36533 | 36.84179 | 0.91846 | 0.02492984 | 144.36533
144.86533 | 36.80632 | 0.94507 | 0.02567684 | 144.86533
145.36533 | 36.8454 | 1.01437 | 0.02753044 | 145.36533
145.86533 | 36.96859 | 1.09285 | 0.02956158 | 145.86533
146.36533 | 37.11511 | 1.15486 | 0.03111563 | 146.36533
146.86533 | 37.22562 | 1.18107 | 0.03172734 | 146.86533
147.36533 | 37.25752 | 1.18808 | 0.03188833 | 147.36533
147.86533 | 37.20157 | 1.19369 | 0.03208709 | 147.86533
148.36533 | 37.0713 | 1.20021 | 0.03237572 | 148.36533
148.86533 | 36.92111 | 1.22794 | 0.03325848 | 148.86533
|  |  | #DIV/0! | 0
|  |  | #DIV/0! | 0
|  |  | #DIV/0! | 0
|  |  | #DIV/0! | 0
|  |  | #DIV/0! | 0
|  |  | #DIV/0! | 0
|  |  | #DIV/0! | 0

## Referenz_DMA7
Temperatur | Speichermodul | Verlustmodul | tan delta | Temperatur
Temp [°C] | E'(1,000 Hz) [MPa] | E"(1,000 Hz) [MPa] | [-] | Temp [°C]
25.08867 | 3245.44805 | 102.25743 | 0.03150795 | 25.08867
25.58867 | 3242.12795 | 102.80905 | 0.03171036 | 25.58867
26.08867 | 3240.28994 | 103.01695 | 0.03179251 | 26.08867
26.58867 | 3238.79213 | 103.03886 | 0.03181398 | 26.58867
27.08867 | 3236.14604 | 104.49734 | 0.03229067 | 27.08867
27.58867 | 3233.07666 | 104.21671 | 0.03223453 | 27.58867
28.08867 | 3228.00865 | 103.52092 | 0.03206959 | 28.08867
28.58867 | 3223.19043 | 103.52999 | 0.03212035 | 28.58867
29.08867 | 3218.42562 | 104.88009 | 0.03258739 | 29.08867
29.58867 | 3215.70022 | 105.87422 | 0.03292416 | 29.58867
30.08867 | 3211.78778 | 105.95667 | 0.03298993 | 30.08867
30.58867 | 3205.87071 | 105.32652 | 0.03285426 | 30.58867
31.08867 | 3201.96755 | 104.6025 | 0.03266819 | 31.08867
31.58867 | 3198.70115 | 105.14233 | 0.03287032 | 31.58867
32.08867 | 3193.43826 | 106.85248 | 0.03346001 | 32.08867
32.58867 | 3187.33504 | 107.8122 | 0.03382519 | 32.58867
33.08867 | 3181.06346 | 107.79166 | 0.03388542 | 33.08867
33.58867 | 3174.96682 | 107.29054 | 0.03379265 | 33.58867
34.08867 | 3170.25269 | 106.96224 | 0.03373934 | 34.08867
34.58867 | 3165.76419 | 106.98285 | 0.03379369 | 34.58867
35.08867 | 3159.75964 | 107.12502 | 0.0339029 | 35.08867
35.58867 | 3153.40294 | 107.60282 | 0.03412276 | 35.58867
36.08867 | 3147.23663 | 108.88971 | 0.03459851 | 36.08867
36.58867 | 3141.48407 | 110.01756 | 0.03502089 | 36.58867
37.08867 | 3134.58726 | 110.09266 | 0.0351219 | 37.08867
37.58867 | 3128.28459 | 109.76583 | 0.03508819 | 37.58867
38.08867 | 3123.70489 | 109.04736 | 0.03490962 | 38.08867
38.58867 | 3119.46249 | 108.70163 | 0.03484627 | 38.58867
39.08867 | 3112.98418 | 108.41274 | 0.03482598 | 39.08867
39.58867 | 3106.62197 | 108.52422 | 0.03493319 | 39.58867
40.08867 | 3100.67406 | 108.32105 | 0.03493468 | 40.08867
40.58867 | 3094.95156 | 108.4583 | 0.03504362 | 40.58867
41.08867 | 3088.61292 | 109.05886 | 0.03530998 | 41.08867
41.58867 | 3081.94734 | 109.85625 | 0.03564508 | 41.58867
42.08867 | 3075.54677 | 109.83847 | 0.03571348 | 42.08867
42.58867 | 3068.55145 | 108.64289 | 0.03540527 | 42.58867
43.08867 | 3060.59917 | 108.02151 | 0.03529424 | 43.08867
43.58867 | 3054.14205 | 108.43756 | 0.03550508 | 43.58867
44.08867 | 3047.98268 | 108.49996 | 0.0355973 | 44.08867
44.58867 | 3042.72537 | 109.04001 | 0.0358363 | 44.58867
45.08867 | 3036.77194 | 110.06105 | 0.03624278 | 45.08867
45.58867 | 3029.32238 | 110.85533 | 0.0365941 | 45.58867
46.08867 | 3022.92907 | 110.97912 | 0.03671245 | 46.08867
46.58867 | 3015.35391 | 111.03763 | 0.03682408 | 46.58867
47.08867 | 3007.82854 | 111.44665 | 0.0370522 | 47.08867
47.58867 | 3001.61998 | 112.00551 | 0.03731502 | 47.58867
48.08867 | 2994.26515 | 112.42701 | 0.03754745 | 48.08867
48.58867 | 2986.94652 | 112.91725 | 0.03780357 | 48.58867
49.08867 | 2979.68228 | 113.43665 | 0.03807005 | 49.08867
49.58867 | 2971.24334 | 114.45668 | 0.03852148 | 49.58867
50.08867 | 2962.17365 | 114.53466 | 0.03866575 | 50.08867
50.58867 | 2953.52327 | 114.425 | 0.03874187 | 50.58867
51.08867 | 2943.78969 | 115.36025 | 0.03918767 | 51.08867
51.58867 | 2935.22835 | 116.30778 | 0.03962478 | 51.58867
52.08867 | 2927.09106 | 116.24901 | 0.03971486 | 52.08867
52.58867 | 2918.2487 | 116.59988 | 0.03995543 | 52.58867
53.08867 | 2908.79666 | 118.26311 | 0.04065706 | 53.08867
53.58867 | 2899.57633 | 119.16564 | 0.0410976 | 53.58867
54.08867 | 2891.01927 | 118.92005 | 0.0411343 | 54.08867
54.58867 | 2883.24701 | 119.50595 | 0.04144839 | 54.58867
55.08867 | 2873.99739 | 120.1127 | 0.04179291 | 55.08867
55.58867 | 2863.0336 | 120.35119 | 0.04203625 | 55.58867
56.08867 | 2852.6977 | 120.84592 | 0.04236198 | 56.08867
56.58867 | 2842.52045 | 121.54942 | 0.04276114 | 56.58867
57.08867 | 2832.05535 | 122.16475 | 0.04313643 | 57.08867
57.58867 | 2821.39465 | 122.98307 | 0.04358946 | 57.58867
58.08867 | 2810.77203 | 123.65014 | 0.04399152 | 58.08867
58.58867 | 2800.4217 | 123.67531 | 0.0441631 | 58.58867
59.08867 | 2791.50497 | 123.75258 | 0.04433185 | 59.08867
59.58867 | 2782.74832 | 124.65935 | 0.04479721 | 59.58867
60.08867 | 2773.26963 | 125.69803 | 0.04532485 | 60.08867
60.58867 | 2764.03766 | 126.48877 | 0.04576232 | 60.58867
61.08867 | 2754.07484 | 128.44492 | 0.04663814 | 61.08867
61.58867 | 2743.53827 | 130.185 | 0.0474515 | 61.58867
62.08867 | 2732.55993 | 131.1969 | 0.04801245 | 62.08867
62.58867 | 2721.04705 | 132.22874 | 0.0485948 | 62.58867
63.08867 | 2710.52946 | 133.21052 | 0.04914557 | 63.08867
63.58867 | 2701.8704 | 133.58093 | 0.04944017 | 63.58867
64.08867 | 2694.07131 | 133.54607 | 0.04957035 | 64.08867
64.58867 | 2684.91029 | 133.6483 | 0.04977757 | 64.58867
65.08867 | 2675.37473 | 134.53651 | 0.05028698 | 65.08867
65.58867 | 2666.06344 | 135.78534 | 0.05093102 | 65.58867
66.08867 | 2656.04505 | 136.08505 | 0.05123597 | 66.08867
66.58867 | 2645.69753 | 136.00627 | 0.05140658 | 66.58867
67.08867 | 2635.64109 | 136.21206 | 0.05168081 | 67.08867
67.58867 | 2625.66133 | 137.13555 | 0.05222896 | 67.58867
68.08867 | 2616.46142 | 138.58131 | 0.05296516 | 68.08867
68.58867 | 2607.71845 | 139.58412 | 0.0535273 | 68.58867
69.08867 | 2597.37436 | 140.26431 | 0.05400235 | 69.08867
69.58867 | 2585.70004 | 140.59361 | 0.05437352 | 69.58867
70.08867 | 2575.16302 | 141.68813 | 0.05502103 | 70.08867
70.58867 | 2565.14667 | 142.01111 | 0.05536179 | 70.58867
71.08867 | 2555.64324 | 141.39785 | 0.0553277 | 71.08867
71.58867 | 2547.01796 | 140.14547 | 0.05502335 | 71.58867
72.08867 | 2536.89146 | 138.95763 | 0.05477476 | 72.08867
72.58867 | 2524.78115 | 139.06456 | 0.05507985 | 72.58867
73.08867 | 2511.05569 | 140.35607 | 0.05589524 | 73.08867
73.58867 | 2497.71997 | 141.84682 | 0.05679052 | 73.58867
74.08867 | 2484.58869 | 142.83375 | 0.05748789 | 74.08867
74.58867 | 2470.97513 | 144.10047 | 0.05831725 | 74.58867
75.08867 | 2457.05101 | 145.58355 | 0.05925133 | 75.08867
75.58867 | 2442.95346 | 147.36649 | 0.06032309 | 75.58867
76.08867 | 2427.62608 | 149.03713 | 0.06139213 | 76.08867
76.58867 | 2411.34365 | 151.12299 | 0.06267169 | 76.58867
77.08867 | 2394.86822 | 153.90844 | 0.06426593 | 77.08867
77.58867 | 2378.06812 | 156.54565 | 0.06582892 | 77.58867
78.08867 | 2361.00008 | 159.16332 | 0.06741352 | 78.08867
78.58867 | 2343.20537 | 162.40413 | 0.06930853 | 78.58867
79.08867 | 2324.1307 | 165.76733 | 0.07132444 | 79.08867
79.58867 | 2303.24043 | 169.05682 | 0.07339955 | 79.58867
80.08867 | 2281.32267 | 172.15 | 0.07546061 | 80.08867
80.58867 | 2258.45738 | 176.13108 | 0.07798734 | 80.58867
81.08867 | 2234.53442 | 180.86874 | 0.08094247 | 81.08867
81.58867 | 2209.463 | 186.04783 | 0.084205 | 81.58867
82.08867 | 2182.32725 | 191.79057 | 0.08788351 | 82.08867
82.58867 | 2152.98417 | 198.17899 | 0.09204851 | 82.58867
83.08867 | 2121.64053 | 205.03373 | 0.09663924 | 83.08867
83.58867 | 2087.7509 | 212.03305 | 0.1015605 | 83.58867
84.08867 | 2051.18067 | 219.62604 | 0.107073 | 84.08867
84.58867 | 2012.76177 | 228.50974 | 0.1135304 | 84.58867
85.08867 | 1972.45756 | 238.36929 | 0.1208489 | 85.08867
85.58867 | 1927.57793 | 248.12234 | 0.1287223 | 85.58867
86.08867 | 1877.26327 | 258.39891 | 0.1376466 | 86.08867
86.58867 | 1821.57837 | 269.52179 | 0.1479606 | 86.58867
87.08867 | 1761.11427 | 280.93109 | 0.1595189 | 87.08867
87.58867 | 1696.23816 | 292.31019 | 0.1723285 | 87.58867
88.08867 | 1627.02639 | 303.19283 | 0.1863478 | 88.08867
88.58867 | 1553.66907 | 312.69274 | 0.2012608 | 88.58867
89.08867 | 1477.29906 | 321.59484 | 0.2176911 | 89.08867
89.58867 | 1398.60213 | 330.77325 | 0.2365028 | 89.58867
90.08867 | 1313.35563 | 339.92717 | 0.2588234 | 90.08867
90.58867 | 1220.24006 | 347.71089 | 0.2849529 | 90.58867
91.08867 | 1129.3022 | 350.93134 | 0.3107506 | 91.08867
91.58867 | 1046.62705 | 349.73007 | 0.3341497 | 91.58867
92.08867 | 969.44948 | 345.68833 | 0.3565821 | 92.08867
92.58867 | 894.07024 | 339.70026 | 0.3799481 | 92.58867
93.08867 | 821.00116 | 331.93429 | 0.4043043 | 93.08867
93.58867 | 752.53485 | 322.38621 | 0.4284004 | 93.58867
94.08867 | 688.0626 | 311.20358 | 0.4522896 | 94.08867
94.58867 | 626.85551 | 298.92813 | 0.4768693 | 94.58867
95.08867 | 568.39126 | 285.55319 | 0.5023884 | 95.08867
95.58867 | 513.17091 | 271.13861 | 0.5283593 | 95.58867
96.08867 | 463.04671 | 255.74756 | 0.5523148 | 96.08867
96.58867 | 418.00319 | 239.97373 | 0.5740955 | 96.58867
97.08867 | 376.98359 | 224.06996 | 0.5943759 | 97.08867
97.58867 | 340.44411 | 207.90545 | 0.6106889 | 97.58867
98.08867 | 307.81971 | 192.05117 | 0.623908 | 98.08867
98.58867 | 278.22033 | 176.94347 | 0.6359833 | 98.58867
99.08867 | 251.97678 | 162.57576 | 0.6452014 | 99.08867
99.58867 | 228.60843 | 148.90731 | 0.651364 | 99.58867
100.08867 | 207.58471 | 136.15107 | 0.655882 | 100.08867
100.58867 | 189.25872 | 124.3777 | 0.6571835 | 100.58867
101.08867 | 173.30927 | 113.45983 | 0.6546668 | 101.08867
101.58867 | 158.72587 | 103.59866 | 0.6526892 | 101.58867
102.08867 | 145.8259 | 94.53336 | 0.6482618 | 102.08867
102.58867 | 135.11671 | 85.79244 | 0.6349506 | 102.58867
103.08867 | 125.53881 | 77.63589 | 0.6184214 | 103.08867
103.58867 | 116.751 | 70.51401 | 0.6039692 | 103.58867
104.08867 | 109.01759 | 64.49809 | 0.5916301 | 104.08867
104.58867 | 101.81102 | 59.20625 | 0.5815309 | 104.58867
105.08867 | 95.7081 | 54.12815 | 0.5655545 | 105.08867
105.58867 | 90.49372 | 49.34209 | 0.5452543 | 105.58867
106.08867 | 85.74468 | 45.19396 | 0.527076 | 106.08867
106.58867 | 81.42718 | 41.57501 | 0.510579 | 106.58867
107.08867 | 77.51928 | 38.27183 | 0.4937072 | 107.08867
107.58867 | 74.05035 | 35.26723 | 0.4762601 | 107.58867
108.08867 | 70.70218 | 32.68807 | 0.4623347 | 108.08867
108.58867 | 67.97281 | 30.45587 | 0.4480596 | 108.58867
109.08867 | 65.47953 | 28.34714 | 0.4329161 | 109.08867
109.58867 | 62.7986 | 26.0359 | 0.4145936 | 109.58867
110.08867 | 60.1944 | 23.77628 | 0.3949916 | 110.08867
110.58867 | 58.09108 | 21.94905 | 0.3778386 | 110.58867
111.08867 | 56.64966 | 20.62994 | 0.3641671 | 111.08867
111.58867 | 55.49443 | 19.27359 | 0.3473067 | 111.58867
112.08867 | 54.15313 | 17.76023 | 0.3279631 | 112.08867
112.58867 | 52.62687 | 16.65532 | 0.3164794 | 112.58867
113.08867 | 50.96096 | 15.8307 | 0.3106437 | 113.08867
113.58867 | 49.27738 | 15.02255 | 0.3048569 | 113.58867
114.08867 | 48.21773 | 14.14254 | 0.2933058 | 114.08867
114.58867 | 47.28262 | 13.27929 | 0.2808493 | 114.58867
115.08867 | 46.28205 | 12.55528 | 0.2712775 | 115.08867
115.58867 | 45.60832 | 11.77667 | 0.2582132 | 115.58867
116.08867 | 45.08515 | 10.81039 | 0.2397772 | 116.08867
116.58867 | 44.3563 | 10.11881 | 0.2281257 | 116.58867
117.08867 | 43.57228 | 9.78254 | 0.2245129 | 117.08867
117.58867 | 42.84593 | 9.42099 | 0.2198806 | 117.58867
118.08867 | 42.37794 | 9.09456 | 0.214606 | 118.08867
118.58867 | 41.92705 | 8.63984 | 0.2060684 | 118.58867
119.08867 | 41.27727 | 7.88709 | 0.1910759 | 119.08867
119.58867 | 40.8477 | 7.30923 | 0.1789386 | 119.58867
120.08867 | 40.53865 | 7.1028 | 0.1752106 | 120.08867
120.58867 | 40.02826 | 7.13603 | 0.1782748 | 120.58867
121.08867 | 39.76982 | 7.02173 | 0.1765593 | 121.08867
121.58867 | 39.55332 | 6.56219 | 0.1659074 | 121.58867
122.08867 | 39.27418 | 6.02247 | 0.1533443 | 122.08867
122.58867 | 39.09093 | 5.59875 | 0.1432238 | 122.58867
123.08867 | 38.82468 | 5.2499 | 0.1352207 | 123.08867
123.58867 | 38.51128 | 5.06272 | 0.1314607 | 123.58867
124.08867 | 38.36251 | 4.96416 | 0.1294013 | 124.08867
124.58867 | 38.54376 | 4.89381 | 0.1269676 | 124.58867
125.08867 | 38.54387 | 4.61737 | 0.1197952 | 125.08867
125.58867 | 38.14012 | 4.38162 | 0.1148822 | 125.58867
126.08867 | 37.66418 | 4.24842 | 0.1127974 | 126.08867
126.58867 | 37.49314 | 3.9804 | 0.1061634 | 126.58867
127.08867 | 37.38388 | 3.8116 | 0.1019584 | 127.08867
127.58867 | 37.18829 | 3.72247 | 0.1000979 | 127.58867
128.08867 | 37.01832 | 3.62856 | 0.09802066 | 128.08867
128.58867 | 36.95646 | 3.37158 | 0.09123114 | 128.58867
129.08867 | 36.73481 | 3.27812 | 0.08923743 | 129.08867
129.58867 | 36.42757 | 3.3729 | 0.09259196 | 129.58867
130.08867 | 36.38136 | 3.23024 | 0.08878832 | 130.08867
130.58867 | 36.56875 | 2.96305 | 0.08102683 | 130.58867
131.08867 | 36.60848 | 2.75363 | 0.07521836 | 131.08867
131.58867 | 36.57729 | 2.63487 | 0.07203568 | 131.58867
132.08867 | 36.52046 | 2.56476 | 0.07022803 | 132.08867
132.58867 | 36.6459 | 2.56972 | 0.07012299 | 132.58867
133.08867 | 36.68534 | 2.53136 | 0.06900195 | 133.08867
133.58867 | 36.45711 | 2.52539 | 0.06927016 | 133.58867
134.08867 | 36.40499 | 2.63904 | 0.07249116 | 134.08867
134.58867 | 36.552 | 2.75354 | 0.07533213 | 134.58867
135.08867 | 36.51148 | 2.75575 | 0.07547626 | 135.08867
135.58867 | 36.3963 | 2.53148 | 0.06955322 | 135.58867
136.08867 | 36.47282 | 2.35613 | 0.06459961 | 136.08867
136.58867 | 36.43983 | 2.35175 | 0.0645379 | 136.58867
137.08867 | 36.44954 | 2.45119 | 0.06724886 | 137.08867
137.58867 | 36.54403 | 2.62642 | 0.07187002 | 137.58867
138.08867 | 36.76444 | 2.49996 | 0.0679994 | 138.08867
138.58867 | 36.79954 | 2.17615 | 0.05913525 | 138.58867
139.08867 | 36.75751 | 2.04516 | 0.05563924 | 139.08867
139.58867 | 36.58949 | 2.24205 | 0.06127579 | 139.58867
140.08867 | 36.54288 | 2.45578 | 0.06720269 | 140.08867
140.58867 | 36.67002 | 2.59107 | 0.07065908 | 140.58867
141.08867 | 36.76323 | 2.54695 | 0.06927982 | 141.08867
141.58867 | 36.76876 | 2.37732 | 0.06465597 | 141.58867
142.08867 | 36.89332 | 2.20588 | 0.05979077 | 142.08867
142.58867 | 36.81325 | 2.24957 | 0.06110762 | 142.58867
143.08867 | 36.64481 | 2.27531 | 0.06209092 | 143.08867
143.58867 | 36.68338 | 2.19216 | 0.05975894 | 143.58867
144.08867 | 36.84892 | 2.06048 | 0.05591697 | 144.08867
144.58867 | 36.94508 | 1.99075 | 0.05388404 | 144.58867
145.08867 | 37.01132 | 2.04709 | 0.05530983 | 145.08867
145.58867 | 37.01517 | 1.97811 | 0.05344052 | 145.58867
146.08867 | 37.06882 | 1.74192 | 0.04699151 | 146.08867
146.58867 | 37.2229 | 1.55046 | 0.04165339 | 146.58867
147.08867 | 37.28939 | 1.52205 | 0.04081724 | 147.08867
147.58867 | 37.32806 | 1.69531 | 0.0454165 | 147.58867
148.08867 | 37.17389 | 1.89308 | 0.05092499 | 148.08867
148.58867 | 37.3323 | 2.02216 | 0.0541665 | 148.58867

## Referenz_DMA8
Temperatur | Speichermodul | Verlustmodul | tan delta | Temperatur
Temp [°C] | E'(1,000 Hz) [MPa] | E"(1,000 Hz) [MPa] | [-] | Temp [°C]
25.17433 | 3231.55196 | 87.39234 | 0.02704346 | 25.17433
25.67433 | 3234.06189 | 87.79031 | 0.02714553 | 25.67433
26.17433 | 3231.83261 | 87.63317 | 0.02711563 | 26.17433
26.67433 | 3228.91199 | 88.24753 | 0.02733042 | 26.67433
27.17433 | 3222.9004 | 89.11902 | 0.02765181 | 27.17433
27.67433 | 3224.12829 | 89.3487 | 0.02771251 | 27.67433
28.17433 | 3218.67997 | 88.34495 | 0.02744757 | 28.17433
28.67433 | 3212.44855 | 88.46586 | 0.02753845 | 28.67433
29.17433 | 3209.88976 | 88.6997 | 0.02763325 | 29.17433
29.67433 | 3204.41809 | 88.0779 | 0.02748639 | 29.67433
30.17433 | 3201.19079 | 86.74019 | 0.02709623 | 30.17433
30.67433 | 3198.00292 | 85.64417 | 0.02678052 | 30.67433
31.17433 | 3191.02215 | 85.16679 | 0.0266895 | 31.17433
31.67433 | 3186.87235 | 85.07617 | 0.02669582 | 31.67433
32.17433 | 3181.82906 | 85.24424 | 0.02679096 | 32.17433
32.67433 | 3179.11264 | 85.03227 | 0.02674717 | 32.67433
33.17433 | 3175.75608 | 84.90458 | 0.02673523 | 33.17433
33.67433 | 3168.88094 | 85.10693 | 0.02685709 | 33.67433
34.17433 | 3163.46707 | 85.80089 | 0.02712242 | 34.17433
34.67433 | 3157.74719 | 86.40628 | 0.02736327 | 34.67433
35.17433 | 3153.84207 | 85.68982 | 0.02716998 | 35.17433
35.67433 | 3147.76492 | 84.62653 | 0.02688464 | 35.67433
36.17433 | 3140.32178 | 84.40581 | 0.02687808 | 36.17433
36.67433 | 3135.02183 | 84.7402 | 0.02703018 | 36.67433
37.17433 | 3130.94091 | 84.8066 | 0.02708662 | 37.17433
37.67433 | 3123.55493 | 84.85061 | 0.02716476 | 37.67433
38.17433 | 3117.57072 | 85.31872 | 0.02736705 | 38.17433
38.67433 | 3112.61704 | 85.67035 | 0.02752358 | 38.67433
39.17433 | 3107.00712 | 85.36004 | 0.0274734 | 39.17433
39.67433 | 3103.02034 | 85.2658 | 0.02747832 | 39.67433
40.17433 | 3095.90928 | 85.38563 | 0.02758015 | 40.17433
40.67433 | 3090.67859 | 84.79016 | 0.02743416 | 40.67433
41.17433 | 3085.80731 | 83.99123 | 0.02721856 | 41.17433
41.67433 | 3079.32657 | 83.72024 | 0.02718784 | 41.67433
42.17433 | 3071.57425 | 83.58208 | 0.02721148 | 42.17433
42.67433 | 3064.52977 | 83.32292 | 0.02718946 | 42.67433
43.17433 | 3058.44414 | 83.77835 | 0.02739247 | 43.17433
43.67433 | 3050.22365 | 84.01989 | 0.02754549 | 43.67433
44.17433 | 3045.05078 | 84.18871 | 0.02764772 | 44.17433
44.67433 | 3037.66109 | 84.70331 | 0.02788438 | 44.67433
45.17433 | 3028.81919 | 85.17314 | 0.02812091 | 45.17433
45.67433 | 3021.11197 | 85.52502 | 0.02830912 | 45.67433
46.17433 | 3013.97537 | 85.0085 | 0.02820478 | 46.17433
46.67433 | 3008.06275 | 84.61827 | 0.02813049 | 46.67433
47.17433 | 3000.96102 | 84.25835 | 0.02807712 | 47.17433
47.67433 | 2991.6489 | 84.22388 | 0.028153 | 47.67433
48.17433 | 2984.30417 | 85.10426 | 0.02851729 | 48.17433
48.67433 | 2976.10221 | 85.56719 | 0.02875143 | 48.67433
49.17433 | 2967.24594 | 85.61103 | 0.02885202 | 49.17433
49.67433 | 2957.56573 | 86.04422 | 0.02909292 | 49.67433
50.17433 | 2947.59546 | 86.95622 | 0.02950073 | 50.17433
50.67433 | 2938.54308 | 87.24013 | 0.02968823 | 50.67433
51.17433 | 2930.71763 | 87.23016 | 0.0297641 | 51.17433
51.67433 | 2923.88305 | 88.21663 | 0.03017105 | 51.67433
52.17433 | 2914.34879 | 89.09366 | 0.03057069 | 52.17433
52.67433 | 2902.09804 | 89.52084 | 0.03084694 | 52.67433
53.17433 | 2894.12903 | 89.68405 | 0.03098827 | 53.17433
53.67433 | 2885.77808 | 89.77869 | 0.03111074 | 53.67433
54.17433 | 2875.82824 | 90.06732 | 0.03131874 | 54.17433
54.67433 | 2866.51347 | 90.77105 | 0.03166601 | 54.67433
55.17433 | 2859.22342 | 91.19854 | 0.03189626 | 55.17433
55.67433 | 2847.25709 | 91.29584 | 0.03206449 | 55.67433
56.17433 | 2838.34282 | 92.48308 | 0.03258348 | 56.17433
56.67433 | 2829.99756 | 94.09561 | 0.03324936 | 56.67433
57.17433 | 2820.50581 | 94.85282 | 0.03362972 | 57.17433
57.67433 | 2812.1974 | 94.51388 | 0.03360855 | 57.67433
58.17433 | 2803.95982 | 94.05349 | 0.03354309 | 58.17433
58.67433 | 2794.36067 | 94.02271 | 0.03364731 | 58.67433
59.17433 | 2782.08543 | 94.45914 | 0.03395264 | 59.17433
59.67433 | 2771.07096 | 95.06424 | 0.03430596 | 59.67433
60.17433 | 2761.25029 | 96.45681 | 0.0349323 | 60.17433
60.67433 | 2753.09549 | 98.31436 | 0.03571048 | 60.67433
61.17433 | 2741.53487 | 99.74059 | 0.0363813 | 61.17433
61.67433 | 2730.7966 | 99.99133 | 0.03661618 | 61.67433
62.17433 | 2722.04499 | 99.83756 | 0.03667741 | 62.17433
62.67433 | 2711.21843 | 100.2899 | 0.03699071 | 62.67433
63.17433 | 2701.52304 | 101.64672 | 0.03762571 | 63.17433
63.67433 | 2691.14531 | 103.21729 | 0.03835441 | 63.67433
64.17433 | 2680.65672 | 104.12256 | 0.03884218 | 64.17433
64.67433 | 2670.79707 | 104.80782 | 0.03924215 | 64.67433
65.17433 | 2662.45066 | 105.42661 | 0.03959758 | 65.17433
65.67433 | 2651.20931 | 106.59919 | 0.04020776 | 65.67433
66.17433 | 2639.14206 | 107.4814 | 0.04072589 | 66.17433
66.67433 | 2627.4925 | 107.86092 | 0.0410509 | 66.67433
67.17433 | 2615.46718 | 108.10249 | 0.041332 | 67.17433
67.67433 | 2604.63046 | 108.1215 | 0.04151126 | 67.67433
68.17433 | 2592.08766 | 108.87372 | 0.04200233 | 68.17433
68.67433 | 2581.05336 | 111.30054 | 0.04312214 | 68.67433
69.17433 | 2569.44949 | 113.37934 | 0.04412593 | 69.17433
69.67433 | 2556.17574 | 114.4124 | 0.04475921 | 69.67433
70.17433 | 2543.11595 | 115.22503 | 0.0453086 | 70.17433
70.67433 | 2530.86078 | 115.66174 | 0.04570055 | 70.67433
71.17433 | 2517.86337 | 115.94115 | 0.04604744 | 71.17433
71.67433 | 2506.02266 | 116.92303 | 0.04665681 | 71.67433
72.17433 | 2494.67312 | 118.50607 | 0.04750365 | 72.17433
72.67433 | 2481.26638 | 119.96492 | 0.04834826 | 72.67433
73.17433 | 2467.52243 | 121.09199 | 0.04907432 | 73.17433
73.67433 | 2453.53285 | 122.42421 | 0.04989711 | 73.67433
74.17433 | 2440.80961 | 124.19802 | 0.05088394 | 74.17433
74.67433 | 2428.09964 | 125.81105 | 0.05181462 | 74.67433
75.17433 | 2413.72856 | 127.35566 | 0.05276304 | 75.17433
75.67433 | 2397.53773 | 129.44801 | 0.05399206 | 75.67433
76.17433 | 2381.98824 | 131.79731 | 0.0553308 | 76.17433
76.67433 | 2367.86679 | 134.21719 | 0.05668275 | 76.67433
77.17433 | 2353.33536 | 136.8183 | 0.05813804 | 77.17433
77.67433 | 2334.281 | 139.47414 | 0.05975036 | 77.67433
78.17433 | 2317.86029 | 141.97167 | 0.06125118 | 78.17433
78.67433 | 2299.04431 | 145.09262 | 0.06310997 | 78.67433
79.17433 | 2278.58344 | 148.89063 | 0.06534351 | 79.17433
79.67433 | 2258.09689 | 152.75081 | 0.06764582 | 79.67433
80.17433 | 2234.57208 | 156.78277 | 0.07016232 | 80.17433
80.67433 | 2211.27488 | 160.92772 | 0.07277599 | 80.67433
81.17433 | 2190.7277 | 165.21558 | 0.07541584 | 81.17433
81.67433 | 2164.476 | 170.39884 | 0.07872522 | 81.67433
82.17433 | 2134.94577 | 176.57134 | 0.0827053 | 82.17433
82.67433 | 2104.26144 | 183.57772 | 0.08724093 | 82.67433
83.17433 | 2071.83604 | 190.78896 | 0.0920869 | 83.17433
83.67433 | 2035.86441 | 198.41944 | 0.09746201 | 83.67433
84.17433 | 1996.86422 | 207.0563 | 0.1036907 | 84.17433
84.67433 | 1955.94847 | 216.56802 | 0.1107228 | 84.67433
85.17433 | 1911.8976 | 226.85669 | 0.1186553 | 85.17433
85.67433 | 1865.54361 | 238.38274 | 0.1277819 | 85.67433
86.17433 | 1815.34139 | 250.95825 | 0.138243 | 86.17433
86.67433 | 1760.93119 | 263.90474 | 0.1498666 | 86.67433
87.17433 | 1704.11057 | 276.90718 | 0.1624937 | 87.17433
87.67433 | 1641.6439 | 289.53628 | 0.1763697 | 87.67433
88.17433 | 1570.09115 | 301.33502 | 0.191922 | 88.17433
88.67433 | 1497.72019 | 311.50853 | 0.2079885 | 88.67433
89.17433 | 1421.48994 | 319.93143 | 0.2250677 | 89.17433
89.67433 | 1341.61219 | 326.99879 | 0.2437357 | 89.67433
90.17433 | 1263.65968 | 332.78929 | 0.2633536 | 90.17433
90.67433 | 1184.23135 | 336.63445 | 0.2842641 | 90.67433
91.17433 | 1104.27862 | 338.5304 | 0.3065625 | 91.17433
91.67433 | 1028.15001 | 338.21605 | 0.3289559 | 91.67433
92.17433 | 951.52139 | 335.07155 | 0.352143 | 92.17433
92.67433 | 875.53839 | 329.27975 | 0.3760883 | 92.67433
93.17433 | 802.9918 | 321.93707 | 0.400922 | 93.17433
93.67433 | 734.917 | 312.88884 | 0.4257472 | 93.67433
94.17433 | 670.63645 | 302.20417 | 0.4506229 | 94.17433
94.67433 | 610.51981 | 289.99114 | 0.4749905 | 94.67433
95.17433 | 552.47033 | 276.39682 | 0.5002926 | 95.17433
95.67433 | 499.69635 | 261.91764 | 0.5241536 | 95.67433
96.17433 | 452.11284 | 246.92002 | 0.5461469 | 96.17433
96.67433 | 407.43001 | 231.46042 | 0.5680986 | 96.67433
97.17433 | 368.07948 | 215.74461 | 0.5861359 | 97.17433
97.67433 | 331.96274 | 200.16813 | 0.6029837 | 97.67433
98.17433 | 299.47829 | 185.24039 | 0.6185436 | 98.17433
98.67433 | 271.06071 | 170.84931 | 0.6302991 | 98.67433
99.17433 | 245.1638 | 156.74174 | 0.6393348 | 99.17433
99.67433 | 221.73227 | 143.0854 | 0.6453071 | 99.67433
100.17433 | 202.2412 | 130.33253 | 0.644441 | 100.17433
100.67433 | 185.26048 | 118.70602 | 0.640752 | 100.67433
101.17433 | 168.4796 | 108.03687 | 0.641246 | 101.17433
101.67433 | 154.27817 | 98.22565 | 0.6366789 | 101.67433
102.17433 | 141.91481 | 89.19822 | 0.6285336 | 102.17433
102.67433 | 131.42988 | 80.7374 | 0.6143002 | 102.67433
103.17433 | 121.9599 | 72.96421 | 0.5982639 | 103.17433
103.67433 | 113.01812 | 66.2139 | 0.5858698 | 103.67433
104.17433 | 105.38434 | 60.1376 | 0.5706503 | 104.17433
104.67433 | 98.69715 | 54.601 | 0.5532176 | 104.67433
105.17433 | 92.63625 | 49.95873 | 0.5393 | 105.17433
105.67433 | 87.08125 | 45.95059 | 0.5276749 | 105.67433
106.17433 | 82.36953 | 42.18263 | 0.5121145 | 106.17433
106.67433 | 78.15978 | 38.57291 | 0.4935135 | 106.67433
107.17433 | 73.62812 | 35.2357 | 0.4785631 | 107.17433
107.67433 | 70.68356 | 32.25566 | 0.4563389 | 107.67433
108.17433 | 67.46751 | 29.6563 | 0.4395642 | 108.17433
108.67433 | 64.34857 | 27.50799 | 0.4274841 | 108.67433
109.17433 | 62.02222 | 25.57852 | 0.412409 | 109.17433
109.67433 | 59.50399 | 23.72286 | 0.3986768 | 109.67433
110.17433 | 57.40083 | 22.03081 | 0.3838065 | 110.17433
110.67433 | 55.50705 | 20.63365 | 0.3717303 | 110.67433
111.17433 | 53.64844 | 19.37644 | 0.3611743 | 111.17433
111.67433 | 52.02987 | 18.07676 | 0.3474304 | 111.67433
112.17433 | 51.03198 | 16.71608 | 0.3275609 | 112.17433
112.67433 | 49.85948 | 15.31544 | 0.3071721 | 112.67433
113.17433 | 48.48273 | 14.15615 | 0.2919834 | 113.17433
113.67433 | 47.37778 | 13.38088 | 0.2824294 | 113.67433
114.17433 | 46.22293 | 12.64633 | 0.2735943 | 114.17433
114.67433 | 45.38419 | 11.82086 | 0.2604621 | 114.67433
115.17433 | 45.06345 | 10.99803 | 0.2440565 | 115.17433
115.67433 | 43.70765 | 10.41583 | 0.2383068 | 115.67433
116.17433 | 42.76806 | 9.98438 | 0.2334541 | 116.17433
116.67433 | 41.78488 | 9.43758 | 0.2258611 | 116.67433
117.17433 | 41.36696 | 8.61755 | 0.2083196 | 117.17433
117.67433 | 40.78155 | 7.77524 | 0.1906558 | 117.67433
118.17433 | 39.72432 | 7.28446 | 0.1833753 | 118.17433
118.67433 | 39.54731 | 7.0858 | 0.1791727 | 118.67433
119.17433 | 39.14376 | 6.8455 | 0.174881 | 119.17433
119.67433 | 38.78057 | 6.64531 | 0.1713567 | 119.67433
120.17433 | 38.47242 | 6.4102 | 0.1666181 | 120.17433
120.67433 | 38.51126 | 6.04422 | 0.1569468 | 120.67433
121.17433 | 37.90306 | 5.81404 | 0.1533924 | 121.17433
121.67433 | 37.49543 | 5.6039 | 0.1494555 | 121.67433
122.17433 | 37.35832 | 5.33777 | 0.1428804 | 122.17433
122.67433 | 37.34382 | 4.91512 | 0.131618 | 122.67433
123.17433 | 36.69081 | 4.52169 | 0.1232377 | 123.17433
123.67433 | 36.80219 | 4.38921 | 0.1192649 | 123.67433
124.17433 | 36.69361 | 4.2102 | 0.1147393 | 124.17433
124.67433 | 36.32167 | 3.87898 | 0.1067952 | 124.67433
125.17433 | 35.96515 | 3.63346 | 0.1010272 | 125.17433
125.67433 | 35.71726 | 3.49101 | 0.09774014 | 125.67433
126.17433 | 35.53625 | 3.42779 | 0.09645897 | 126.17433
126.67433 | 35.81344 | 3.42939 | 0.09575707 | 126.67433
127.17433 | 35.80547 | 3.30177 | 0.09221412 | 127.17433
127.67433 | 35.19296 | 3.13269 | 0.08901468 | 127.67433
128.17433 | 35.46014 | 2.83428 | 0.07992862 | 128.17433
128.67433 | 35.51587 | 2.46094 | 0.06929128 | 128.67433
129.17433 | 34.66957 | 2.31708 | 0.06683325 | 129.17433
129.67433 | 34.87382 | 2.33695 | 0.06701159 | 129.67433
130.17433 | 35.29913 | 2.52251 | 0.07146097 | 130.17433
130.67433 | 35.02558 | 2.76677 | 0.07899284 | 130.67433
131.17433 | 34.96954 | 2.8888 | 0.08260904 | 131.17433
131.67433 | 34.84164 | 2.68764 | 0.07713873 | 131.67433
132.17433 | 34.91201 | 2.35947 | 0.06758333 | 132.17433
132.67433 | 34.30415 | 1.98567 | 0.05788425 | 132.67433
133.17433 | 33.93826 | 1.79787 | 0.05297473 | 133.17433
133.67433 | 34.16317 | 1.73942 | 0.05091506 | 133.67433
134.17433 | 34.86692 | 1.84458 | 0.05290344 | 134.17433
134.67433 | 34.60661 | 1.96646 | 0.05682325 | 134.67433
135.17433 | 34.91131 | 1.83477 | 0.05255517 | 135.17433
135.67433 | 35.00954 | 1.56641 | 0.04474238 | 135.67433
136.17433 | 34.86998 | 1.64073 | 0.04705279 | 136.17433
136.67433 | 35.34123 | 2.00666 | 0.05677957 | 136.67433
137.17433 | 35.32857 | 2.08819 | 0.05910769 | 137.17433
137.67433 | 35.1187 | 1.92711 | 0.05487418 | 137.67433
138.17433 | 34.46674 | 1.81553 | 0.05267484 | 138.17433
138.67433 | 34.87655 | 1.8347 | 0.05260555 | 138.67433
139.17433 | 35.02406 | 1.81171 | 0.05172758 | 139.17433
139.67433 | 35.35816 | 1.60131 | 0.04528827 | 139.67433
140.17433 | 34.89994 | 1.46886 | 0.04208775 | 140.17433
140.67433 | 35.02118 | 1.635 | 0.04668603 | 140.67433
141.17433 | 35.32508 | 1.91134 | 0.05410717 | 141.17433
141.67433 | 35.6721 | 1.86179 | 0.05219177 | 141.67433
142.17433 | 35.67892 | 1.49202 | 0.04181797 | 142.17433
142.67433 | 35.10203 | 1.46084 | 0.04161697 | 142.67433
143.17433 | 35.19997 | 1.71858 | 0.04882334 | 143.17433
143.67433 | 35.78667 | 1.89044 | 0.05282526 | 143.67433
144.17433 | 35.7602 | 1.80824 | 0.05056571 | 144.17433
144.67433 | 35.56438 | 1.66252 | 0.04674677 | 144.67433
145.17433 | 35.88545 | 1.55931 | 0.04345243 | 145.17433
145.67433 | 35.73889 | 1.53145 | 0.04285108 | 145.67433
146.17433 | 35.35767 | 1.66956 | 0.04721917 | 146.17433
146.67433 | 35.62359 | 1.82376 | 0.05119529 | 146.67433
147.17433 | 35.80257 | 1.73159 | 0.04836496 | 147.17433
147.67433 | 35.94481 | 1.52423 | 0.04240473 | 147.67433
148.17433 | 35.99175 | 1.37873 | 0.03830683 | 148.17433
148.67433 | 36.32288 | 1.27806 | 0.03518609 | 148.67433