## Overview
Chargenumber / Chargennummer: | 251202P1 | [7 empty] | Version of protocol / Protokollversion | V015 | Measurement program / Messprogramm | InspectorX 5
.
Measurement / Versuch | [7 empty] | Specimen / Probe
Date of measurement / Datum des Versuchs | 2026-01-21 | [6 empty] | Specimen ID Prüfkörper ID | PF1 |  | NIT (ausgegeben) / % | 0
Operator / Operator | Zawischa | [6 empty] | Surface / Oberfläche | lapped |  | NIT (berechnet) / % | #DIV/0!
Indenter / Indenter | B14
Calibration / Kalibrierung | B14_2026-01-19_PosC_100mN | [9 empty] | Fit unloading curve according to O&P Fit Entlastungskurve nach O&P
Measurement method / Messmethode | QCSM | [9 empty] | from / von / % | 40
Maximum normal force/mN Maximale Normalkraft/mN | 60.013 | [9 empty] | to / bis / % | 98
Amount of measurement points Anzahl Messpunkte | 25
Poisson's ratio / Querkontraktionszahl | 0.19 |  |  | (assumed / angenommen)
Holder (+Position) / Halter (+Position)
QCSM results / QCSM Ergebnisse
Indentation modulus of the coating / Gpa Eindringmodul der Schicht / Gpa | 521.8239 | ± | 7.122542 |  | ΔE/E | 1.365% |  |  |  |  | --> Die Schlagworte "nicht vertrauenswürdig" und "Gradient" sollten bei Bedarf verwendet werden. Diese Worte werden von der Datenbank gesondert verarbeitet.
Indentation hardness of the coating / Gpa Eindringhärte der Schicht / Gpa | 47.42734 | ± | 0.7291461 |  | ΔH/H | 1.537%
Coating thickness (ta-C) / µm Schichtdicke (ta-C) / µm | 1.971509 | ± | 0.1411437 |  | Δd/d | 7.159%
Indentation modulus of the coating acc. to norm / Gpa Eindringmodul der Schicht lt. Norm / Gpa | 527.0234 | ± | 7.571651 |  | ΔE/E | 1.437% | (unsuitable evaluation methodology for hard coatings) (ungeeignete Auswertemethode für harte Schichten)
Information about measurement methodology
Hardness
Unless otherwise stated, the indentation hardness is given in GPa. The calculation is performed according to ISO 14577 and a modified Oliver & Pharr method [W. C. Oliver, G. M. Pharr, J. Mater. Res. 7 (1992) 1564-1583].
E-Modulus
The Young's modulus is determined according to a modified Oliver & Pharr method using the contact area calculated from the contact depth. Literature values are assumed for the Poisson's ratio. The elastic constants used for the diamond indenter were: E = 1140 GPa, ѵ = 0.07. The contact depth is the depth at which the indenter loses contact with the sample surface. It is the difference between the maximum indentation depth and the elastic surface deformation above the point of contact.
QCSM
The measurements were carried out with the Quasi Continuous Stiffness Measurement (QCSM) module from ASMEC. In the QCSM module, the normal force is kept constant at certain steps during the indentation process for a period of around 3 s and a sinusoidal oscillation is superimposed during this time. From the amplitude and the phase shift of the oscillations, hardness and modulus of elasticity can then be determined as a function of depth at one and the same specimen location.
For the measurement results, several individual measurements per sample were performed and averaged. Measurements that particularly deviated from the mean were excluded from the averaging. By averaging, a statistical error can be given, which is represented by the error bars in the figures.
A calibrated berkovich indenter was used for the measurements. The calibration of the area function is checked daily on a reference sample. For this, we measure the Young's modulus of quartz, which has a constant of 72 GPa at a Poisson's ratio of 0.17.
Measurement area
The Young's modulus and hardness of the coating are influenced by the substrate and the roundness of the tip.
In the case of the Young's modulus, the substrate influence is present throughout the entire measuring range. Therefore, if possible, an extrapolation of the depth-dependent Young's modulus curve to zero indentation depth is performed.
The hardness values are influenced by the initial elastic contact at indentation depths below 20% of the tip radius. Elastic and plastic contact overlap, which usually leads to lower hardness even for homogeneous materials. The substrate influence starts at an approximate depth of 10% of the layer thickness (10% rule).
Fig. 1: Measuring range for determining the hardness of a coating
(Source: ASMEC measurement report)

## F-h-Curve
h / µm | F / mN | Rückwärtsdiff.-quot.
0.014 | 0.293
0.019 | 0.486 | 38.6
0.027 | 0.818 | 41.5
0.035 | 1.282 | 58
0.045 | 1.879 | 59.7
0.054 | 2.609 | 81.11111
0.065 | 3.473 | 78.54545
0.075 | 4.47 | 99.7
0.085 | 5.6 | 113
0.096 | 6.863 | 114.8182
0.107 | 8.26 | 127
0.118 | 9.79 | 139.0909
0.129 | 11.452 | 151.0909
0.14 | 13.248 | 163.2727
0.151 | 15.177 | 175.3636
0.162 | 17.239 | 187.4545
0.174 | 19.433 | 182.8333
0.185 | 21.761 | 211.6364
0.197 | 24.222 | 205.0833
0.209 | 26.815 | 216.0833
0.22 | 29.542 | 247.9091
0.232 | 32.401 | 238.25
0.244 | 35.394 | 249.4167
0.257 | 38.519 | 240.3846
0.269 | 41.777 | 271.5
0.281 | 45.168 | 282.5833
0.294 | 48.692 | 271.0769
0.306 | 52.349 | 304.75
0.319 | 56.139 | 291.5385
0.332 | 60.061 | 301.6923
0.333 | 60.038 | -23
0.333 | 60.028
0.334 | 60.022 | -6
0.334 | 60.018
0.334 | 60.015
0.335 | 60.013 | -2
0.335 | 60.012

## QCSM IndentationModulus Sigmoid
Fitarea
from |  | to
| 4 |  | 29
E-Modulus (Coating)
| 521.8239 |  | GPa
± | 7.122542 |  | GPa
ΔE/E |  | 1.365%
Coating thickness (ta-C)
| 1.971509 |  | µm
± | 0.1411437 |  | µm
Δd/d |  | 7.159%

## QCSM IndentationModulus Linear
Fit area
from |  | to
| 5 |  | 29
E-Modulus (Coating)
| 527.0234 |  | GPa
± | 7.571651 |  | GPa
ΔE/E |  | 1.437%

## QCSM Indentation Hardness
Fit area
from |  | to
| 11 |  | 22
Hardness (Coating)
| 47.42734 |  | GPa
± | 0.7291461 |  | GPa
ΔH/H |  | 1.537%

## Measurement Data
No. | File | Sample | Av. | Pos | X | Y | Z | t | dt | F | dF | h | dh | Cycle N | dTdrift | dZero | Sf | Cf | hi | hf | H | dH | HM | dHM | HMs | dHMs | HVe | dHVe | E | dE | Er | dEr | E* | dE* | ns | S | dS | hc | dhc | hs | dhs | hr | h0 | h0f | a | da | Ap | dAp | Ac | dAc | m | eps | ur | Creep | CIT | Rul/Rc | t rec | Cs | Ce | C0 | C1 | RIT | Wtot | We | Wp | NIT | Yield | Rpl | dF/dt | dh/dt | de/dt | n load | n creep | n unload | n hold | t load | t creep | t unload | t hold | Hf | dHf | Ef | dEf | HV | dHV | L1 | L2 | Pile-up | E´ | dE´ | E´´ | dE´´ | Phi | dPhi | HK | dHK
[5 empty] | µm | µm | µm | s | s | mN | mN | µm | µm |  | nm/s | nm | mN/µm | nm/mN | µm | µm | GPa | GPa | GPa | GPa | GPa | GPa | kp/mm² | kp/mm² | GPa | GPa | GPa | GPa | GPa | GPa |  | mN/µm | mN/µm | µm | µm | µm | µm | µm | µm | µm | µm | µm | µm² | µm² | µm² | µm² |  |  | % | nm | % |  | s | nm/s | nm/s | nm | 1/s | % | nJ | nJ | nJ | % | GPa | µm | mN/s | nm/s | 1/s |  |  |  |  | s | s | s | s | GPa | GPa | GPa | GPa | kp/mm² | kp/mm² | µm | µm |  | GPa | GPa | GPa | GPa | ° | ° | kp/mm² | kp/mm²
1 | 251202P1_PF1_B14_60mN-1.AVR | 251202P1_PF1 | 25 | 2 | 67.8 | 61.5 | 0.7 | 123.255 | 0 | 60.013 | 0 | 0.335 | 0.004 | 1 | 0.0002 | 0.92 | 7616.146 | 0.131 | 0.079 | 0.008 | 42.81 | 2.38 | 20.17 | 0.43 | 16.15 | 0 | 3965.4 | 220.9 | 378.6 | 19.1 | 292.5 | 14.8 | 392.8 | 19.8 | 0.19 | 390.82 | 8.84 | 0.221 | 0.006 | 0.114 | 0.003 | 0.182 | 0.104 | 0.093 | 0.668 | 0.019 | 1.53 | 0.08 | 1.4 | 0.08 | 1.577 | 0.744 | 4.131 | 3 | 0.91 | 421.5 | 0 | 0 | 0 | 0.001 | 0.789 | 0 | 7.48 | 5.65 | 4.81 | 75.6 | 16.214 | 1.038 | 1.158 | 0.006 | 0 | 38 | 9 | 27 | 50 | 51.8 | 14.7 | 56.7 | 49 | 0 | 0 | 0 | 0 | 0 | 0 | 0 | 0 | 1 | 378.9 | 9.15 | 1.89 | 0.05 | 0.29 | 0 | 0 | 0
2 | 251202P1_PF1_B14_60mN-1.AVR | 251202P1_PF1 | 25 | 2 | 67.8 | 61.5 | 0.7 | 3.53 | 0 | 0.293 | 0 | 0.014 | 0 | 1 | 0 | 0 | 0 | 0 | 0 | 0 | 35.37 | 3.91 | 0 | 0 | 0 | 0 | 3276.7 | 362.6 | 483.4 | 28.8 | 348.8 | 22.2 | 501.5 | 32 | 0.19 | 35.83 | 0.77 | 0.008 | 0 | 0.006 | 0 | 0 | 0 | 0.004 | 0.051 | 0.003 | 0 | 0 | 0.01 | 0 | 0 | 0 | 2.692 | 0 | 0 | 0 | 0 | 0 | 0 | 0 | 0 | 0 | 0 | 0 | 0 | 0 | 0 | 0 | 0 | 0 | 0 | 0 | 0 | 0 | 0 | 0 | 0 | 0 | 0 | 0 | 0 | 0 | 0 | 0 | 0 | 0 | 0 | 0 | 482.96 | 28.76 | 21.13 | 1.26 | 2.51 | 1.22 | 0 | 0
3 | 251202P1_PF1_B14_60mN-1.AVR | 251202P1_PF1 | 25 | 2 | 67.8 | 61.5 | 0.7 | 5.189 | 0 | 0.486 | 0.001 | 0.019 | 0 | 2 | 0 | 0 | 0 | 0 | 0 | 0 | 37.45 | 3.52 | 0 | 0 | 0 | 0 | 3468.8 | 326.4 | 499.3 | 25.2 | 356.7 | 19.5 | 518 | 28.3 | 0.19 | 45.88 | 0.94 | 0.011 | 0.001 | 0.008 | 0 | 0 | 0 | 0.005 | 0.064 | 0.003 | 0 | 0 | 0.01 | 0 | 0 | 0 | 2.757 | 0 | 0 | 0 | 0 | 0 | 0 | 0 | 0 | 0 | 0 | 0 | 0 | 0 | 0 | 0 | 0 | 0 | 0 | 0 | 0 | 0 | 0 | 0 | 0 | 0 | 0 | 0 | 0 | 0 | 0 | 0 | 0 | 0 | 0 | 0 | 499.01 | 25.21 | 18.05 | 0.91 | 2.07 | 0.81 | 0 | 0
4 | 251202P1_PF1_B14_60mN-1.AVR | 251202P1_PF1 | 25 | 2 | 67.8 | 61.5 | 0.7 | 6.861 | 0 | 0.818 | 0 | 0.027 | 0 | 3 | 0 | 0 | 0 | 0 | 0 | 0 | 40.52 | 2.93 | 0 | 0 | 0 | 0 | 3753 | 271.7 | 502.9 | 17.9 | 358.5 | 13.8 | 521.8 | 20.1 | 0.19 | 57.47 | 0.65 | 0.016 | 0.001 | 0.011 | 0 | 0 | 0 | 0.007 | 0.08 | 0.003 | 0 | 0 | 0.02 | 0 | 0 | 0 | 2.959 | 0 | 0 | 0 | 0 | 0 | 0 | 0 | 0 | 0 | 0 | 0 | 0 | 0 | 0 | 0 | 0 | 0 | 0 | 0 | 0 | 0 | 0 | 0 | 0 | 0 | 0 | 0 | 0 | 0 | 0 | 0 | 0 | 0 | 0 | 0 | 502.91 | 17.91 | 5.48 | 0.2 | 0.62 | 0.57 | 0 | 0
5 | 251202P1_PF1_B14_60mN-1.AVR | 251202P1_PF1 | 25 | 2 | 67.8 | 61.5 | 0.7 | 8.529 | 0 | 1.282 | 0 | 0.035 | 0.001 | 4 | 0 | 0 | 0 | 0 | 0 | 0 | 42.59 | 2.84 | 0 | 0 | 0 | 0 | 3945.1 | 263.1 | 504.1 | 17.4 | 359 | 13.4 | 522.9 | 19.5 | 0.19 | 70.28 | 0.89 | 0.022 | 0.001 | 0.014 | 0 | 0 | 0 | 0.01 | 0.098 | 0.003 | 0 | 0 | 0.03 | 0 | 0 | 0 | 3.102 | 0 | 0 | 0 | 0 | 0 | 0 | 0 | 0 | 0 | 0 | 0 | 0 | 0 | 0 | 0 | 0 | 0 | 0 | 0 | 0 | 0 | 0 | 0 | 0 | 0 | 0 | 0 | 0 | 0 | 0 | 0 | 0 | 0 | 0 | 0 | 504.01 | 17.37 | 7.08 | 0.24 | 0.8 | 0.37 | 0 | 0
6 | 251202P1_PF1_B14_60mN-1.AVR | 251202P1_PF1 | 25 | 2 | 67.8 | 61.5 | 0.7 | 10.195 | 0 | 1.879 | 0 | 0.045 | 0.001 | 5 | 0 | 0 | 0 | 0 | 0 | 0 | 44 | 2.73 | 0 | 0 | 0 | 0 | 4075.5 | 252.6 | 501.2 | 16.3 | 357.6 | 12.6 | 519.9 | 18.3 | 0.19 | 83.39 | 1.02 | 0.028 | 0.001 | 0.017 | 0 | 0 | 0 | 0.012 | 0.117 | 0.004 | 0 | 0 | 0.04 | 0 | 0 | 0 | 3.221 | 0 | 0 | 0 | 0 | 0 | 0 | 0 | 0 | 0 | 0 | 0 | 0 | 0 | 0 | 0 | 0 | 0 | 0 | 0 | 0 | 0 | 0 | 0 | 0 | 0 | 0 | 0 | 0 | 0 | 0 | 0 | 0 | 0 | 0 | 0 | 501.13 | 16.32 | 5.92 | 0.19 | 0.68 | 0.33 | 0 | 0
7 | 251202P1_PF1_B14_60mN-1.AVR | 251202P1_PF1 | 25 | 2 | 67.8 | 61.5 | 0.7 | 11.864 | 0 | 2.609 | 0 | 0.054 | 0.001 | 6 | 0 | 0 | 0 | 0 | 0 | 0 | 45.09 | 2.59 | 0 | 0 | 0 | 0 | 4176.8 | 240.1 | 498.1 | 15 | 356.1 | 11.6 | 516.8 | 16.8 | 0.19 | 96.66 | 1.05 | 0.034 | 0.001 | 0.02 | 0 | 0 | 0 | 0.015 | 0.136 | 0.004 | 0 | 0 | 0.06 | 0 | 0 | 0 | 3.319 | 0 | 0 | 0 | 0 | 0 | 0 | 0 | 0 | 0 | 0 | 0 | 0 | 0 | 0 | 0 | 0 | 0 | 0 | 0 | 0 | 0 | 0 | 0 | 0 | 0 | 0 | 0 | 0 | 0 | 0 | 0 | 0 | 0 | 0 | 0 | 498.05 | 14.96 | 8.34 | 0.25 | 0.96 | 0.44 | 0 | 0
8 | 251202P1_PF1_B14_60mN-1.AVR | 251202P1_PF1 | 25 | 2 | 67.8 | 61.5 | 0.7 | 13.529 | 0 | 3.473 | 0 | 0.065 | 0.001 | 7 | 0 | 0 | 0 | 0 | 0 | 0 | 45.99 | 2.69 | 0 | 0 | 0 | 0 | 4260.4 | 249.1 | 491.7 | 15.8 | 353 | 12.2 | 510.2 | 17.6 | 0.19 | 109.45 | 1.36 | 0.041 | 0.001 | 0.024 | 0 | 0 | 0 | 0.018 | 0.155 | 0.005 | 0 | 0 | 0.08 | 0 | 0 | 0 | 3.428 | 0 | 0 | 0 | 0 | 0 | 0 | 0 | 0 | 0 | 0 | 0 | 0 | 0 | 0 | 0 | 0 | 0 | 0 | 0 | 0 | 0 | 0 | 0 | 0 | 0 | 0 | 0 | 0 | 0 | 0 | 0 | 0 | 0 | 0 | 0 | 491.68 | 15.78 | 8.05 | 0.26 | 0.94 | 0.37 | 0 | 0
9 | 251202P1_PF1_B14_60mN-1.AVR | 251202P1_PF1 | 25 | 2 | 67.8 | 61.5 | 0.7 | 15.201 | 0 | 4.47 | 0 | 0.075 | 0.001 | 8 | 0 | 0 | 0 | 0 | 0 | 0 | 46.57 | 2.62 | 0 | 0 | 0 | 0 | 4314.1 | 242.8 | 487.1 | 14.8 | 350.7 | 11.4 | 505.3 | 16.5 | 0.19 | 122.58 | 1.35 | 0.048 | 0.001 | 0.027 | 0 | 0 | 0 | 0.021 | 0.175 | 0.005 | 0 | 0 | 0.1 | 0 | 0 | 0 | 3.503 | 0 | 0 | 0 | 0 | 0 | 0 | 0 | 0 | 0 | 0 | 0 | 0 | 0 | 0 | 0 | 0 | 0 | 0 | 0 | 0 | 0 | 0 | 0 | 0 | 0 | 0 | 0 | 0 | 0 | 0 | 0 | 0 | 0 | 0 | 0 | 487.03 | 14.81 | 8.55 | 0.26 | 1.01 | 0.3 | 0 | 0
10 | 251202P1_PF1_B14_60mN-1.AVR | 251202P1_PF1 | 25 | 2 | 67.8 | 61.5 | 0.7 | 16.86 | 0 | 5.6 | 0 | 0.085 | 0.001 | 9 | 0 | 0 | 0 | 0 | 0 | 0 | 46.59 | 2.52 | 0 | 0 | 0 | 0 | 4316.1 | 233.3 | 484.6 | 14.4 | 349.4 | 11.1 | 502.7 | 16 | 0.19 | 136.68 | 1.5 | 0.055 | 0.001 | 0.03 | 0 | 0 | 0 | 0.024 | 0.196 | 0.005 | 0 | 0 | 0.12 | 0 | 0 | 0 | 3.522 | 0 | 0 | 0 | 0 | 0 | 0 | 0 | 0 | 0 | 0 | 0 | 0 | 0 | 0 | 0 | 0 | 0 | 0 | 0 | 0 | 0 | 0 | 0 | 0 | 0 | 0 | 0 | 0 | 0 | 0 | 0 | 0 | 0 | 0 | 0 | 484.54 | 14.39 | 4.7 | 0.14 | 0.56 | 0.35 | 0 | 0
11 | 251202P1_PF1_B14_60mN-1.AVR | 251202P1_PF1 | 25 | 2 | 67.8 | 61.5 | 0.7 | 18.529 | 0 | 6.863 | 0 | 0.096 | 0.001 | 10 | 0 | 0 | 0 | 0 | 0 | 0 | 47.06 | 2.68 | 0 | 0 | 0 | 0 | 4359.2 | 247.8 | 479.2 | 16.3 | 346.7 | 12.6 | 497.2 | 18 | 0.19 | 149.4 | 2.17 | 0.062 | 0.002 | 0.034 | 0 | 0 | 0 | 0.027 | 0.215 | 0.006 | 0 | 0 | 0.15 | 0 | 0 | 0 | 3.596 | 0 | 0 | 0 | 0 | 0 | 0 | 0 | 0 | 0 | 0 | 0 | 0 | 0 | 0 | 0 | 0 | 0 | 0 | 0 | 0 | 0 | 0 | 0 | 0 | 0 | 0 | 0 | 0 | 0 | 0 | 0 | 0 | 0 | 0 | 0 | 479.17 | 16.27 | 6.64 | 0.23 | 0.79 | 0.4 | 0 | 0
12 | 251202P1_PF1_B14_60mN-1.AVR | 251202P1_PF1 | 25 | 2 | 67.8 | 61.5 | 0.7 | 20.2 | 0 | 8.26 | 0 | 0.107 | 0.001 | 11 | 0 | 0 | 0 | 0 | 0 | 0 | 47.08 | 2.48 | 0 | 0 | 0 | 0 | 4361 | 229.4 | 474.4 | 14.1 | 344.3 | 10.9 | 492.1 | 15.6 | 0.19 | 162.71 | 1.79 | 0.069 | 0.002 | 0.038 | 0 | 0 | 0 | 0.03 | 0.236 | 0.006 | 0 | 0 | 0.18 | 0 | 0 | 0 | 3.633 | 0 | 0 | 0 | 0 | 0 | 0 | 0 | 0 | 0 | 0 | 0 | 0 | 0 | 0 | 0 | 0 | 0 | 0 | 0 | 0 | 0 | 0 | 0 | 0 | 0 | 0 | 0 | 0 | 0 | 0 | 0 | 0 | 0 | 0 | 0 | 474.33 | 14.11 | 6.87 | 0.2 | 0.83 | 0.34 | 0 | 0
13 | 251202P1_PF1_B14_60mN-1.AVR | 251202P1_PF1 | 25 | 2 | 67.8 | 61.5 | 0.7 | 21.857 | 0 | 9.79 | 0 | 0.118 | 0.002 | 12 | 0 | 0 | 0 | 0 | 0 | 0 | 47.48 | 2.59 | 0 | 0 | 0 | 0 | 4397.8 | 239.9 | 468.1 | 15 | 341.1 | 11.6 | 485.7 | 16.5 | 0.19 | 174.76 | 2.17 | 0.076 | 0.002 | 0.042 | 0 | 0 | 0 | 0.033 | 0.256 | 0.007 | 0 | 0 | 0.21 | 0 | 0 | 0 | 3.712 | 0 | 0 | 0 | 0 | 0 | 0 | 0 | 0 | 0 | 0 | 0 | 0 | 0 | 0 | 0 | 0 | 0 | 0 | 0 | 0 | 0 | 0 | 0 | 0 | 0 | 0 | 0 | 0 | 0 | 0 | 0 | 0 | 0 | 0 | 0 | 468.09 | 15.02 | 6.37 | 0.2 | 0.78 | 0.28 | 0 | 0
14 | 251202P1_PF1_B14_60mN-1.AVR | 251202P1_PF1 | 25 | 2 | 67.8 | 61.5 | 0.7 | 23.528 | 0 | 11.452 | 0 | 0.129 | 0.002 | 13 | 0 | 0 | 0 | 0 | 0 | 0 | 47.37 | 2.51 | 0 | 0 | 0 | 0 | 4388 | 232.9 | 462.9 | 14.2 | 338.4 | 11 | 480.2 | 15.6 | 0.19 | 187.74 | 2.07 | 0.083 | 0.002 | 0.045 | 0 | 0 | 0 | 0.036 | 0.277 | 0.007 | 0 | 0 | 0.24 | 0 | 0 | 0 | 3.745 | 0 | 0 | 0 | 0 | 0 | 0 | 0 | 0 | 0 | 0 | 0 | 0 | 0 | 0 | 0 | 0 | 0 | 0 | 0 | 0 | 0 | 0 | 0 | 0 | 0 | 0 | 0 | 0 | 0 | 0 | 0 | 0 | 0 | 0 | 0 | 462.87 | 14.23 | 5.01 | 0.15 | 0.62 | 0.32 | 0 | 0
15 | 251202P1_PF1_B14_60mN-1.AVR | 251202P1_PF1 | 25 | 2 | 67.8 | 61.5 | 0.7 | 25.2 | 0 | 13.248 | 0 | 0.14 | 0.002 | 14 | 0 | 0 | 0 | 0 | 0 | 0 | 47.57 | 2.5 | 0 | 0 | 0 | 0 | 4406.9 | 231.6 | 456.6 | 14 | 335.1 | 10.8 | 473.7 | 15.3 | 0.19 | 199.55 | 2.12 | 0.09 | 0.002 | 0.049 | 0 | 0 | 0 | 0.039 | 0.298 | 0.008 | 0 | 0 | 0.28 | 0 | 0 | 0 | 3.812 | 0 | 0 | 0 | 0 | 0 | 0 | 0 | 0 | 0 | 0 | 0 | 0 | 0 | 0 | 0 | 0 | 0 | 0 | 0 | 0 | 0 | 0 | 0 | 0 | 0 | 0 | 0 | 0 | 0 | 0 | 0 | 0 | 0 | 0 | 0 | 456.54 | 13.97 | 6.52 | 0.2 | 0.82 | 0.54 | 0 | 0
16 | 251202P1_PF1_B14_60mN-1.AVR | 251202P1_PF1 | 25 | 2 | 67.8 | 61.5 | 0.7 | 26.856 | 0 | 15.177 | 0 | 0.151 | 0.002 | 15 | 0 | 0 | 0 | 0 | 0 | 0 | 47.58 | 2.56 | 0 | 0 | 0 | 0 | 4406.9 | 237 | 451 | 14.9 | 332.2 | 11.5 | 467.9 | 16.2 | 0.19 | 211.71 | 2.63 | 0.098 | 0.003 | 0.053 | 0 | 0 | 0 | 0.042 | 0.319 | 0.009 | 0 | 0 | 0.32 | 0 | 0 | 0 | 3.859 | 0 | 0 | 0 | 0 | 0 | 0 | 0 | 0 | 0 | 0 | 0 | 0 | 0 | 0 | 0 | 0 | 0 | 0 | 0 | 0 | 0 | 0 | 0 | 0 | 0 | 0 | 0 | 0 | 0 | 0 | 0 | 0 | 0 | 0 | 0 | 450.95 | 14.88 | 4.48 | 0.15 | 0.57 | 0.32 | 0 | 0
17 | 251202P1_PF1_B14_60mN-1.AVR | 251202P1_PF1 | 25 | 2 | 67.8 | 61.5 | 0.7 | 28.528 | 0 | 17.239 | 0 | 0.162 | 0.002 | 16 | 0 | 0 | 0 | 0 | 0 | 0 | 47.56 | 2.37 | 0 | 0 | 0 | 0 | 4405.2 | 219.5 | 446.2 | 12.8 | 329.7 | 9.9 | 462.9 | 13.9 | 0.19 | 223.97 | 2.02 | 0.105 | 0.003 | 0.057 | 0 | 0 | 0 | 0.045 | 0.34 | 0.008 | 0 | 0 | 0.36 | 0 | 0 | 0 | 3.898 | 0 | 0 | 0 | 0 | 0 | 0 | 0 | 0 | 0 | 0 | 0 | 0 | 0 | 0 | 0 | 0 | 0 | 0 | 0 | 0 | 0 | 0 | 0 | 0 | 0 | 0 | 0 | 0 | 0 | 0 | 0 | 0 | 0 | 0 | 0 | 446.16 | 12.84 | 3.05 | 0.09 | 0.39 | 0.3 | 0 | 0
18 | 251202P1_PF1_B14_60mN-1.AVR | 251202P1_PF1 | 25 | 2 | 67.8 | 61.5 | 0.7 | 30.2 | 0 | 19.433 | 0 | 0.174 | 0.002 | 17 | 0 | 0 | 0 | 0 | 0 | 0 | 47.31 | 2.4 | 0 | 0 | 0 | 0 | 4382.1 | 222.3 | 442 | 13.5 | 327.5 | 10.4 | 458.5 | 14.6 | 0.19 | 236.83 | 2.43 | 0.113 | 0.003 | 0.061 | 0 | 0 | 0 | 0.048 | 0.362 | 0.009 | 0 | 0 | 0.41 | 0 | 0 | 0 | 3.914 | 0 | 0 | 0 | 0 | 0 | 0 | 0 | 0 | 0 | 0 | 0 | 0 | 0 | 0 | 0 | 0 | 0 | 0 | 0 | 0 | 0 | 0 | 0 | 0 | 0 | 0 | 0 | 0 | 0 | 0 | 0 | 0 | 0 | 0 | 0 | 441.95 | 13.49 | 5.55 | 0.17 | 0.72 | 0.31 | 0 | 0
19 | 251202P1_PF1_B14_60mN-1.AVR | 251202P1_PF1 | 25 | 2 | 67.8 | 61.5 | 0.7 | 31.856 | 0 | 21.761 | 0 | 0.185 | 0.002 | 18 | 0 | 0 | 0 | 0 | 0 | 0 | 47.3 | 2.42 | 0 | 0 | 0 | 0 | 4381.5 | 224.6 | 437.1 | 13.9 | 324.9 | 10.8 | 453.4 | 15 | 0.19 | 248.63 | 2.79 | 0.12 | 0.003 | 0.065 | 0 | 0 | 0 | 0.051 | 0.383 | 0.01 | 0 | 0 | 0.46 | 0 | 0 | 0 | 3.957 | 0 | 0 | 0 | 0 | 0 | 0 | 0 | 0 | 0 | 0 | 0 | 0 | 0 | 0 | 0 | 0 | 0 | 0 | 0 | 0 | 0 | 0 | 0 | 0 | 0 | 0 | 0 | 0 | 0 | 0 | 0 | 0 | 0 | 0 | 0 | 437.02 | 13.95 | 6.48 | 0.21 | 0.85 | 0.36 | 0 | 0
20 | 251202P1_PF1_B14_60mN-1.AVR | 251202P1_PF1 | 25 | 2 | 67.8 | 61.5 | 0.7 | 33.528 | 0 | 24.222 | 0 | 0.197 | 0.002 | 19 | 0 | 0 | 0 | 0 | 0 | 0 | 47.67 | 2.41 | 0 | 0 | 0 | 0 | 4416.2 | 223.3 | 429.7 | 13.8 | 320.9 | 10.7 | 445.8 | 14.8 | 0.19 | 258.12 | 2.89 | 0.127 | 0.003 | 0.07 | 0 | 0 | 0 | 0.055 | 0.402 | 0.01 | 0 | 0 | 0.51 | 0 | 0 | 0 | 4.056 | 0 | 0 | 0 | 0 | 0 | 0 | 0 | 0 | 0 | 0 | 0 | 0 | 0 | 0 | 0 | 0 | 0 | 0 | 0 | 0 | 0 | 0 | 0 | 0 | 0 | 0 | 0 | 0 | 0 | 0 | 0 | 0 | 0 | 0 | 0 | 429.68 | 13.8 | 5.46 | 0.18 | 0.73 | 0.27 | 0 | 0
21 | 251202P1_PF1_B14_60mN-1.AVR | 251202P1_PF1 | 25 | 2 | 67.8 | 61.5 | 0.7 | 35.199 | 0 | 26.815 | 0 | 0.209 | 0.003 | 20 | 0 | 0 | 0 | 0 | 0 | 0 | 47.51 | 2.3 | 0 | 0 | 0 | 0 | 4400.6 | 212.7 | 425.3 | 12.7 | 318.6 | 9.8 | 441.3 | 13.5 | 0.19 | 270.06 | 2.5 | 0.135 | 0.003 | 0.074 | 0 | 0 | 0 | 0.058 | 0.424 | 0.01 | 0 | 0 | 0.56 | 0 | 0 | 0 | 4.083 | 0 | 0 | 0 | 0 | 0 | 0 | 0 | 0 | 0 | 0 | 0 | 0 | 0 | 0 | 0 | 0 | 0 | 0 | 0 | 0 | 0 | 0 | 0 | 0 | 0 | 0 | 0 | 0 | 0 | 0 | 0 | 0 | 0 | 0 | 0 | 425.33 | 12.66 | 2.31 | 0.07 | 0.31 | 0.43 | 0 | 0
22 | 251202P1_PF1_B14_60mN-1.AVR | 251202P1_PF1 | 25 | 2 | 67.8 | 61.5 | 0.7 | 36.855 | 0 | 29.542 | 0 | 0.22 | 0.003 | 21 | 0 | 0 | 0 | 0 | 0 | 0 | 47.3 | 2.16 | 0 | 0 | 0 | 0 | 4381.8 | 200.5 | 420.8 | 11.5 | 316.1 | 8.9 | 436.6 | 12.3 | 0.19 | 281.87 | 2.14 | 0.142 | 0.003 | 0.078 | 0 | 0 | 0 | 0.061 | 0.446 | 0.01 | 0 | 0 | 0.62 | 0 | 0 | 0 | 4.109 | 0 | 0 | 0 | 0 | 0 | 0 | 0 | 0 | 0 | 0 | 0 | 0 | 0 | 0 | 0 | 0 | 0 | 0 | 0 | 0 | 0 | 0 | 0 | 0 | 0 | 0 | 0 | 0 | 0 | 0 | 0 | 0 | 0 | 0 | 0 | 420.78 | 11.54 | 4.78 | 0.13 | 0.65 | 0.29 | 0 | 0
23 | 251202P1_PF1_B14_60mN-1.AVR | 251202P1_PF1 | 25 | 2 | 67.8 | 61.5 | 0.7 | 38.527 | 0 | 32.401 | 0 | 0.232 | 0.003 | 22 | 0 | 0 | 0 | 0 | 0 | 0 | 47.24 | 2.12 | 0 | 0 | 0 | 0 | 4375.7 | 196.1 | 415.5 | 11.1 | 313.2 | 8.6 | 431 | 11.8 | 0.19 | 292.69 | 2.02 | 0.15 | 0.003 | 0.082 | 0 | 0 | 0 | 0.065 | 0.467 | 0.01 | 0 | 0 | 0.69 | 0 | 0 | 0 | 4.155 | 0 | 0 | 0 | 0 | 0 | 0 | 0 | 0 | 0 | 0 | 0 | 0 | 0 | 0 | 0 | 0 | 0 | 0 | 0 | 0 | 0 | 0 | 0 | 0 | 0 | 0 | 0 | 0 | 0 | 0 | 0 | 0 | 0 | 0 | 0 | 415.45 | 11.09 | 4.28 | 0.11 | 0.59 | 0.3 | 0 | 0
24 | 251202P1_PF1_B14_60mN-1.AVR | 251202P1_PF1 | 25 | 2 | 67.8 | 61.5 | 0.7 | 40.199 | 0 | 35.394 | 0 | 0.244 | 0.003 | 23 | 0 | 0 | 0 | 0 | 0 | 0 | 46.73 | 2.09 | 0 | 0 | 0 | 0 | 4328.6 | 193.9 | 412.5 | 11.3 | 311.5 | 8.8 | 427.9 | 12 | 0.19 | 305.94 | 2.32 | 0.158 | 0.004 | 0.086 | 0 | 0 | 0 | 0.068 | 0.491 | 0.011 | 0 | 0 | 0.76 | 0 | 0 | 0 | 4.141 | 0 | 0 | 0 | 0 | 0 | 0 | 0 | 0 | 0 | 0 | 0 | 0 | 0 | 0 | 0 | 0 | 0 | 0 | 0 | 0 | 0 | 0 | 0 | 0 | 0 | 0 | 0 | 0 | 0 | 0 | 0 | 0 | 0 | 0 | 0 | 412.44 | 11.35 | 3.62 | 0.1 | 0.5 | 0.37 | 0 | 0
25 | 251202P1_PF1_B14_60mN-1.AVR | 251202P1_PF1 | 25 | 2 | 67.8 | 61.5 | 0.7 | 41.855 | 0 | 38.519 | 0 | 0.257 | 0.003 | 24 | 0 | 0 | 0 | 0 | 0 | 0 | 46.53 | 2.14 | 0 | 0 | 0 | 0 | 4310.3 | 197.8 | 407.8 | 12.2 | 309 | 9.4 | 423.1 | 12.9 | 0.19 | 317.22 | 2.97 | 0.166 | 0.004 | 0.09 | 0 | 0 | 0 | 0.071 | 0.513 | 0.012 | 0 | 0 | 0.83 | 0 | 0 | 0 | 4.17 | 0 | 0 | 0 | 0 | 0 | 0 | 0 | 0 | 0 | 0 | 0 | 0 | 0 | 0 | 0 | 0 | 0 | 0 | 0 | 0 | 0 | 0 | 0 | 0 | 0 | 0 | 0 | 0 | 0 | 0 | 0 | 0 | 0 | 0 | 0 | 407.81 | 12.23 | 2.84 | 0.09 | 0.4 | 0.35 | 0 | 0
26 | 251202P1_PF1_B14_60mN-1.AVR | 251202P1_PF1 | 25 | 2 | 67.8 | 61.5 | 0.7 | 43.527 | 0 | 41.777 | 0 | 0.269 | 0.003 | 25 | 0 | 0 | 0 | 0 | 0 | 0 | 46.38 | 2.06 | 0 | 0 | 0 | 0 | 4296 | 190.9 | 403.2 | 11.6 | 306.4 | 8.9 | 418.3 | 12.2 | 0.19 | 328.18 | 2.74 | 0.174 | 0.004 | 0.095 | 0 | 0 | 0 | 0.075 | 0.535 | 0.012 | 0 | 0 | 0.9 | 0 | 0 | 0 | 4.203 | 0 | 0 | 0 | 0 | 0 | 0 | 0 | 0 | 0 | 0 | 0 | 0 | 0 | 0 | 0 | 0 | 0 | 0 | 0 | 0 | 0 | 0 | 0 | 0 | 0 | 0 | 0 | 0 | 0 | 0 | 0 | 0 | 0 | 0 | 0 | 403.21 | 11.57 | 4.63 | 0.13 | 0.66 | 0.34 | 0 | 0
27 | 251202P1_PF1_B14_60mN-1.AVR | 251202P1_PF1 | 25 | 2 | 67.8 | 61.5 | 0.7 | 45.198 | 0 | 45.168 | 0 | 0.281 | 0.003 | 26 | 0 | 0 | 0 | 0 | 0 | 0 | 46.18 | 1.98 | 0 | 0 | 0 | 0 | 4277.3 | 183.6 | 398.7 | 10.8 | 303.9 | 8.3 | 413.7 | 11.3 | 0.19 | 339.18 | 2.39 | 0.182 | 0.004 | 0.099 | 0 | 0 | 0 | 0.078 | 0.558 | 0.012 | 0 | 0 | 0.98 | 0 | 0 | 0 | 4.232 | 0 | 0 | 0 | 0 | 0 | 0 | 0 | 0 | 0 | 0 | 0 | 0 | 0 | 0 | 0 | 0 | 0 | 0 | 0 | 0 | 0 | 0 | 0 | 0 | 0 | 0 | 0 | 0 | 0 | 0 | 0 | 0 | 0 | 0 | 0 | 398.72 | 10.79 | 3.11 | 0.08 | 0.45 | 0.25 | 0 | 0
28 | 251202P1_PF1_B14_60mN-1.AVR | 251202P1_PF1 | 25 | 2 | 67.8 | 61.5 | 0.7 | 46.855 | 0 | 48.692 | 0 | 0.294 | 0.003 | 27 | 0 | 0 | 0 | 0 | 0 | 0 | 45.78 | 1.97 | 0 | 0 | 0 | 0 | 4240.4 | 182.2 | 395 | 11.1 | 301.8 | 8.6 | 409.8 | 11.7 | 0.19 | 351.23 | 2.78 | 0.191 | 0.004 | 0.103 | 0 | 0 | 0 | 0.082 | 0.582 | 0.013 | 0 | 0 | 1.06 | 0 | 0 | 0 | 4.235 | 0 | 0 | 0 | 0 | 0 | 0 | 0 | 0 | 0 | 0 | 0 | 0 | 0 | 0 | 0 | 0 | 0 | 0 | 0 | 0 | 0 | 0 | 0 | 0 | 0 | 0 | 0 | 0 | 0 | 0 | 0 | 0 | 0 | 0 | 0 | 394.94 | 11.13 | 5.01 | 0.14 | 0.73 | 0.38 | 0 | 0
29 | 251202P1_PF1_B14_60mN-1.AVR | 251202P1_PF1 | 25 | 2 | 67.8 | 61.5 | 0.7 | 48.526 | 0 | 52.349 | 0 | 0.306 | 0.003 | 28 | 0 | 0 | 0 | 0 | 0 | 0 | 45.58 | 1.87 | 0 | 0 | 0 | 0 | 4221.7 | 173.2 | 390.4 | 10.2 | 299.2 | 7.9 | 405.1 | 10.7 | 0.19 | 361.89 | 2.35 | 0.199 | 0.004 | 0.108 | 0 | 0 | 0 | 0.085 | 0.605 | 0.012 | 0 | 0 | 1.15 | 0 | 0 | 0 | 4.265 | 0 | 0 | 0 | 0 | 0 | 0 | 0 | 0 | 0 | 0 | 0 | 0 | 0 | 0 | 0 | 0 | 0 | 0 | 0 | 0 | 0 | 0 | 0 | 0 | 0 | 0 | 0 | 0 | 0 | 0 | 0 | 0 | 0 | 0 | 0 | 390.41 | 10.23 | 3.71 | 0.1 | 0.54 | 0.31 | 0 | 0
30 | 251202P1_PF1_B14_60mN-1.AVR | 251202P1_PF1 | 25 | 2 | 67.8 | 61.5 | 0.7 | 50.198 | 0 | 56.139 | 0 | 0.319 | 0.003 | 29 | 0 | 0 | 0 | 0 | 0 | 0 | 44.7 | 1.75 | 0 | 0 | 0 | 0 | 4140.5 | 162.4 | 388.4 | 9.6 | 298.1 | 7.4 | 403 | 10 | 0.19 | 376.98 | 2.14 | 0.208 | 0.004 | 0.111 | 0 | 0 | 0 | 0.089 | 0.632 | 0.012 | 0 | 0 | 1.26 | 0 | 0 | 0 | 4.205 | 0 | 0 | 0 | 0 | 0 | 0 | 0 | 0 | 0 | 0 | 0 | 0 | 0 | 0 | 0 | 0 | 0 | 0 | 0 | 0 | 0 | 0 | 0 | 0 | 0 | 0 | 0 | 0 | 0 | 0 | 0 | 0 | 0 | 0 | 0 | 388.4 | 9.58 | 4.98 | 0.12 | 0.74 | 0.27 | 0 | 0
31 | 251202P1_PF1_B14_60mN-1.AVR | 251202P1_PF1 | 25 | 2 | 67.8 | 61.5 | 0.7 | 51.854 | 0 | 60.061 | 0 | 0.332 | 0.004 | 30 | 0 | 0 | 0 | 0 | 0 | 0 | 44.55 | 1.73 | 0 | 0 | 0 | 0 | 4126.4 | 160.7 | 383.4 | 9.5 | 295.2 | 7.3 | 397.7 | 9.9 | 0.19 | 386.82 | 2.17 | 0.217 | 0.004 | 0.116 | 0 | 0 | 0 | 0.092 | 0.655 | 0.013 | 0 | 0 | 1.35 | 0 | 0 | 0 | 4.245 | 0 | 0 | 0 | 0 | 0 | 0 | 0 | 0 | 0 | 0 | 0 | 0 | 0 | 0 | 0 | 0 | 0 | 0 | 0 | 0 | 0 | 0 | 0 | 0 | 0 | 0 | 0 | 0 | 0 | 0 | 0 | 0 | 0 | 0 | 0 | 383.35 | 9.49 | 4.88 | 0.12 | 0.73 | 0.31 | 0 | 0
32 | 251202P1_PF1_B14_60mN-1.AVR | 251202P1_PF1 | 25 | 2 | 67.8 | 61.5 | 0.7 | 53.422 | 0 | 60.038 | 0.001 | 0.333 | 0.004 | 31 | 0 | 0 | 0 | 0 | 0 | 0 | 43.89 | 1.75 | 0 | 0 | 0 | 0 | 4065.6 | 162.3 | 383 | 10.2 | 295 | 7.9 | 397.3 | 10.6 | 0.19 | 389.32 | 2.68 | 0.218 | 0.004 | 0.115 | 0 | 0 | 0 | 0.092 | 0.66 | 0.013 | 0 | 0 | 1.37 | 0 | 0 | 0 | 4.188 | 0 | 0 | 0 | 0 | 0 | 0 | 0 | 0 | 0 | 0 | 0 | 0 | 0 | 0 | 0 | 0 | 0 | 0 | 0 | 0 | 0 | 0 | 0 | 0 | 0 | 0 | 0 | 0 | 0 | 0 | 0 | 0 | 0 | 0 | 0 | 382.95 | 10.17 | 2.04 | 0.05 | 0.3 | 0.32 | 0 | 0
33 | 251202P1_PF1_B14_60mN-1.AVR | 251202P1_PF1 | 25 | 2 | 67.8 | 61.5 | 0.7 | 55.297 | 0 | 60.028 | 0 | 0.333 | 0.004 | 32 | 0 | 0 | 0 | 0 | 0 | 0 | 43.35 | 1.67 | 0 | 0 | 0 | 0 | 4015.7 | 154.3 | 383.2 | 9.3 | 295.1 | 7.2 | 397.5 | 9.7 | 0.19 | 391.86 | 2.09 | 0.219 | 0.004 | 0.114 | 0 | 0 | 0 | 0.093 | 0.664 | 0.013 | 0 | 0 | 1.38 | 0 | 0 | 0 | 4.134 | 0 | 0 | 0 | 0 | 0 | 0 | 0 | 0 | 0 | 0 | 0 | 0 | 0 | 0 | 0 | 0 | 0 | 0 | 0 | 0 | 0 | 0 | 0 | 0 | 0 | 0 | 0 | 0 | 0 | 0 | 0 | 0 | 0 | 0 | 0 | 383.17 | 9.29 | 2.63 | 0.06 | 0.39 | 0.25 | 0 | 0
34 | 251202P1_PF1_B14_60mN-1.AVR | 251202P1_PF1 | 25 | 2 | 67.8 | 61.5 | 0.7 | 57.172 | 0 | 60.022 | 0 | 0.334 | 0.004 | 33 | 0 | 0 | 0 | 0 | 0 | 0 | 43.27 | 1.64 | 0 | 0 | 0 | 0 | 4007.7 | 151.7 | 381.6 | 9 | 294.2 | 7 | 395.9 | 9.4 | 0.19 | 391 | 1.92 | 0.22 | 0.004 | 0.114 | 0 | 0 | 0 | 0.093 | 0.665 | 0.013 | 0 | 0 | 1.39 | 0 | 0 | 0 | 4.143 | 0 | 0 | 0 | 0 | 0 | 0 | 0 | 0 | 0 | 0 | 0 | 0 | 0 | 0 | 0 | 0 | 0 | 0 | 0 | 0 | 0 | 0 | 0 | 0 | 0 | 0 | 0 | 0 | 0 | 0 | 0 | 0 | 0 | 0 | 0 | 381.55 | 9.03 | 3.33 | 0.08 | 0.5 | 0.24 | 0 | 0
35 | 251202P1_PF1_B14_60mN-1.AVR | 251202P1_PF1 | 25 | 2 | 67.8 | 61.5 | 0.7 | 59.046 | 0 | 60.018 | 0 | 0.334 | 0.004 | 34 | 0 | 0 | 0 | 0 | 0 | 0 | 43.1 | 1.69 | 0 | 0 | 0 | 0 | 3992.3 | 157 | 380.8 | 9.9 | 293.8 | 7.6 | 395.1 | 10.3 | 0.19 | 391.18 | 2.51 | 0.22 | 0.004 | 0.114 | 0 | 0 | 0 | 0.093 | 0.666 | 0.013 | 0 | 0 | 1.39 | 0 | 0 | 0 | 4.136 | 0 | 0 | 0 | 0 | 0 | 0 | 0 | 0 | 0 | 0 | 0 | 0 | 0 | 0 | 0 | 0 | 0 | 0 | 0 | 0 | 0 | 0 | 0 | 0 | 0 | 0 | 0 | 0 | 0 | 0 | 0 | 0 | 0 | 0 | 0 | 380.81 | 9.87 | 3.25 | 0.08 | 0.49 | 0.24 | 0 | 0
36 | 251202P1_PF1_B14_60mN-1.AVR | 251202P1_PF1 | 25 | 2 | 67.8 | 61.5 | 0.7 | 60.921 | 0 | 60.015 | 0 | 0.334 | 0.004 | 35 | 0 | 0 | 0 | 0 | 0 | 0 | 42.78 | 1.64 | 0 | 0 | 0 | 0 | 3962.8 | 151.9 | 381.3 | 9.4 | 294 | 7.3 | 395.6 | 9.8 | 0.19 | 392.97 | 2.23 | 0.221 | 0.004 | 0.114 | 0 | 0 | 0 | 0.093 | 0.668 | 0.013 | 0 | 0 | 1.4 | 0 | 0 | 0 | 4.1 | 0 | 0 | 0 | 0 | 0 | 0 | 0 | 0 | 0 | 0 | 0 | 0 | 0 | 0 | 0 | 0 | 0 | 0 | 0 | 0 | 0 | 0 | 0 | 0 | 0 | 0 | 0 | 0 | 0 | 0 | 0 | 0 | 0 | 0 | 0 | 381.26 | 9.41 | 3.9 | 0.1 | 0.59 | 0.22 | 0 | 0
37 | 251202P1_PF1_B14_60mN-1.AVR | 251202P1_PF1 | 25 | 2 | 67.8 | 61.5 | 0.7 | 62.796 | 0 | 60.013 | 0 | 0.335 | 0.004 | 36 | 0 | 0 | 0 | 0 | 0 | 0 | 42.84 | 1.62 | 0 | 0 | 0 | 0 | 3968.2 | 150.5 | 380.2 | 9.1 | 293.4 | 7 | 394.4 | 9.5 | 0.19 | 391.85 | 1.99 | 0.221 | 0.004 | 0.114 | 0 | 0 | 0 | 0.093 | 0.668 | 0.013 | 0 | 0 | 1.4 | 0 | 0 | 0 | 4.118 | 0 | 0 | 0 | 0 | 0 | 0 | 0 | 0 | 0 | 0 | 0 | 0 | 0 | 0 | 0 | 0 | 0 | 0 | 0 | 0 | 0 | 0 | 0 | 0 | 0 | 0 | 0 | 0 | 0 | 0 | 0 | 0 | 0 | 0 | 0 | 380.17 | 9.1 | 2.67 | 0.06 | 0.4 | 0.21 | 0 | 0
38 | 251202P1_PF1_B14_60mN-1.AVR | 251202P1_PF1 | 25 | 2 | 67.8 | 61.5 | 0.7 | 64.671 | 0 | 60.012 | 0 | 0.335 | 0.004 | 37 | 0 | 0 | 0 | 0 | 0 | 0 | 42.93 | 1.62 | 0 | 0 | 0 | 0 | 3976.3 | 150 | 378.8 | 9.1 | 292.6 | 7 | 392.9 | 9.4 | 0.19 | 390.36 | 1.98 | 0.221 | 0.004 | 0.114 | 0 | 0 | 0 | 0.093 | 0.667 | 0.013 | 0 | 0 | 1.4 | 0 | 0 | 0 | 4.141 | 0 | 0 | 0 | 0 | 0 | 0 | 0 | 0 | 0 | 0 | 0 | 0 | 0 | 0 | 0 | 0 | 0 | 0 | 0 | 0 | 0 | 0 | 0 | 0 | 0 | 0 | 0 | 0 | 0 | 0 | 0 | 0 | 0 | 0 | 0 | 378.75 | 9.06 | 2.3 | 0.06 | 0.35 | 0.26 | 0 | 0
39 | 251202P1_PF1_B14_60mN-1.AVR | 251202P1_PF1 | 25 | 2 | 67.8 | 61.5 | 0.7 | 66.546 | 0 | 60.011 | 0 | 0.335 | 0.004 | 38 | 0 | 0 | 0 | 0 | 0 | 0 | 42.75 | 1.63 | 0 | 0 | 0 | 0 | 3960.1 | 150.8 | 378.9 | 9.2 | 292.7 | 7.1 | 393.1 | 9.5 | 0.19 | 391.27 | 2.01 | 0.221 | 0.004 | 0.114 | 0 | 0 | 0 | 0.093 | 0.668 | 0.013 | 0 | 0 | 1.4 | 0 | 0 | 0 | 4.123 | 0 | 0 | 0 | 0 | 0 | 0 | 0 | 0 | 0 | 0 | 0 | 0 | 0 | 0 | 0 | 0 | 0 | 0 | 0 | 0 | 0 | 0 | 0 | 0 | 0 | 0 | 0 | 0 | 0 | 0 | 0 | 0 | 0 | 0 | 0 | 378.9 | 9.15 | 1.89 | 0.05 | 0.29 | 0.21 | 0 | 0

## Adjustment
Charge | Prüfkörper | Kalibrierung | EIT_S | hIT | a | Sigmoid: | Untere Grenze | Obere Grenze | Verlauf Fit ColumnId.EIT | dEIT | Parameter1 | dParameter1 | Linear: | Untere Grenze | Obere Grenze | Verlauf Fit ColumnId.EIT | dEIT | Parameter1 | dParameter1 | Härte: | Untere Grenze | Obere Grenze | Verlauf Fit ColumnId.HIT | dHIT
- | - | - | GPa | µm | µm |  | - | - | GPa | GPa |  |  |  | - | - | GPa | GPa |  |  |  | - | - | GPa | GPa
251202P1 | PF1 | B14_2026-01-19_PosC_100mN | 210 | 0 | 0 |  | 4 | 29 | 521.8239 | 7.122542 | 2.992632 | 0.1888864 |  | 5 | 29 | 527.0234 | 7.571651 | -232.0584 | 18.11564 |  | 11 | 22 | 47.42734 | 0.7291461
|  |  |  | 0.014 | 0.051 |  |  |  | 515.2927 | [6 empty] | 515.1884 | [6 empty] | 47.42734
|  |  |  | 0.019 | 0.064 |  |  |  | 512.9612 | [6 empty] | 512.1716 | [6 empty] | 47.42734
|  |  |  | 0.027 | 0.08 |  |  |  | 509.2329 | [6 empty] | 508.4587 | [6 empty] | 47.42734
|  |  |  | 0.035 | 0.098 |  |  |  | 505.5083 | [6 empty] | 504.2817 | [6 empty] | 47.42734
|  |  |  | 0.045 | 0.117 |  |  |  | 500.8592 | [6 empty] | 499.8725 | [6 empty] | 47.42734
|  |  |  | 0.054 | 0.136 |  |  |  | 496.6829 | [6 empty] | 495.4634 | [6 empty] | 47.42734
|  |  |  | 0.065 | 0.155 |  |  |  | 491.591 | [6 empty] | 491.0543 | [6 empty] | 47.42734
|  |  |  | 0.075 | 0.175 |  |  |  | 486.9761 | [6 empty] | 486.4132 | [6 empty] | 47.42734
|  |  |  | 0.085 | 0.196 |  |  |  | 482.3765 | [6 empty] | 481.5399 | [6 empty] | 47.42734
|  |  |  | 0.096 | 0.215 |  |  |  | 477.3371 | [6 empty] | 477.1308 | [6 empty] | 47.42734
|  |  |  | 0.107 | 0.236 |  |  |  | 472.3214 | [6 empty] | 472.2576 | [6 empty] | 47.42734
|  |  |  | 0.118 | 0.256 |  |  |  | 467.3318 | [6 empty] | 467.6164 | [6 empty] | 47.42734
|  |  |  | 0.129 | 0.277 |  |  |  | 462.3707 | [6 empty] | 462.7432 | [6 empty] | 47.42734
|  |  |  | 0.14 | 0.298 |  |  |  | 457.4408 | [6 empty] | 457.87 | [6 empty] | 47.42734
|  |  |  | 0.151 | 0.319 |  |  |  | 452.5442 | [6 empty] | 452.9967 | [6 empty] | 47.42734
|  |  |  | 0.162 | 0.34 |  |  |  | 447.6833 | [6 empty] | 448.1235 | [6 empty] | 47.42734
|  |  |  | 0.174 | 0.362 |  |  |  | 442.4238 | [6 empty] | 443.0182 | [6 empty] | 47.42734
|  |  |  | 0.185 | 0.383 |  |  |  | 437.6446 | [6 empty] | 438.145 | [6 empty] | 47.42734
|  |  |  | 0.197 | 0.402 |  |  |  | 432.4792 | [6 empty] | 433.7359 | [6 empty] | 47.42734
|  |  |  | 0.209 | 0.424 |  |  |  | 427.3666 | [6 empty] | 428.6306 | [6 empty] | 47.42734
|  |  |  | 0.22 | 0.446 |  |  |  | 422.7287 | [6 empty] | 423.5253 | [6 empty] | 47.42734
|  |  |  | 0.232 | 0.467 |  |  |  | 417.7242 | [6 empty] | 418.6521 | [6 empty] | 47.42734
|  |  |  | 0.244 | 0.491 |  |  |  | 412.7793 | [6 empty] | 413.0827 | [6 empty] | 47.42734
|  |  |  | 0.257 | 0.513 |  |  |  | 407.4921 | [6 empty] | 407.9774 | [6 empty] | 47.42734
|  |  |  | 0.269 | 0.535 |  |  |  | 402.678 | [6 empty] | 402.8721 | [6 empty] | 47.42734
|  |  |  | 0.281 | 0.558 |  |  |  | 397.9295 | [6 empty] | 397.5348 | [6 empty] | 47.42734
|  |  |  | 0.294 | 0.582 |  |  |  | 392.8612 | [6 empty] | 391.9654 | [6 empty] | 47.42734
|  |  |  | 0.306 | 0.605 |  |  |  | 388.2545 | [6 empty] | 386.628 | [6 empty] | 47.42734
|  |  |  | 0.319 | 0.632 |  |  |  | 383.3434 | [6 empty] | 380.3624 | [6 empty] | 47.42734
|  |  |  | 0.332 | 0.655 |  |  |  | 378.5163 | [6 empty] | 375.0251 | [6 empty] | 47.42734
|  |  |  | 0.333 | 0.66 |  |  |  | 378.1486 | [6 empty] | 373.8648 | [6 empty] | 47.42734
|  |  |  | 0.333 | 0.664 |  |  |  | 378.1486 | [6 empty] | 372.9366 | [6 empty] | 47.42734
|  |  |  | 0.334 | 0.665 |  |  |  | 377.7813 | [6 empty] | 372.7045 | [6 empty] | 47.42734
|  |  |  | 0.334 | 0.666 |  |  |  | 377.7813 | [6 empty] | 372.4725 | [6 empty] | 47.42734
|  |  |  | 0.334 | 0.668 |  |  |  | 377.7813 | [6 empty] | 372.0083 | [6 empty] | 47.42734
|  |  |  | 0.335 | 0.668 |  |  |  | 377.4145 | [6 empty] | 372.0083 | [6 empty] | 47.42734
|  |  |  | 0.335 | 0.667 |  |  |  | 377.4145 | [6 empty] | 372.2404 | [6 empty] | 47.42734
|  |  |  | 0.335 | 0.668 |  |  |  | 377.4145 | [6 empty] | 372.0083 | [6 empty] | 47.42734

## Calculation aid
E (Fit-selection) |  |  | Offset adjustment | Coating thickness (ta-C) |  | Calculation
Sigmoid | Linear | Constant | 3 | Layer thickness factor empirisch | 5.9 | 0 | 0 |  |  |  | 0.08 | #VALUE!
#N/A | #N/A | #N/A |  | Uncertainty factor empirical | 0.05 | 0 | 0 |  |  |  | 0 | #VALUE!
#N/A | #N/A | #N/A | Min/Max hIT | Layer thickness calculated | 1.971509 | 0 | 0 |  |  |  |  | #VALUE!
#N/A | #N/A | #N/A | 0 | Uncertainty thickness calculated | 0.1411437 | 0 | 0 |  |  |  |  | #VALUE!
#N/A | #N/A | #N/A | 0.335 |  |  | 0 | 0 |  |  |  |  | #VALUE!
505.5083 | #N/A | #N/A |  |  |  | 0 | 0 |  |  |  |  | #VALUE!
500.8592 | 499.8725 | #N/A |  |  |  | 0 | 0 |  |  |  |  | #VALUE!
496.6829 | 495.4634 | #N/A |  |  |  | 0 | 0 |  |  |  |  | #VALUE!
491.591 | 491.0543 | #N/A |  |  |  | 0 | 0 |  |  |  |  | #VALUE!
486.9761 | 486.4132 | #N/A |  |  |  | 0 | 0 |  |  |  |  | #VALUE!
482.3765 | 481.5399 | #N/A |  |  |  | 0 | 0 |  |  |  |  | #VALUE!
477.3371 | 477.1308 | #N/A |  |  |  | 0 | 0 |  |  |  |  | #VALUE!
472.3214 | 472.2576 | 47.42734 |  |  |  | 0 | 0 |  |  |  |  | #VALUE!
467.3318 | 467.6164 | 47.42734 |  |  |  | 0 | 0 |  |  |  |  | #VALUE!
462.3707 | 462.7432 | 47.42734 |  |  |  | 0 | 0 |  |  |  |  | #VALUE!
457.4408 | 457.87 | 47.42734 |  |  |  | 0 | 0 |  |  |  |  | #VALUE!
452.5442 | 452.9967 | 47.42734 |  |  |  | 0 | 0 |  |  |  |  | #VALUE!
447.6833 | 448.1235 | 47.42734 |  |  |  | 0 | 0 |  |  |  |  | #VALUE!
442.4238 | 443.0182 | 47.42734 |  |  |  | 0 | 0 |  |  |  |  | #VALUE!
437.6446 | 438.145 | 47.42734 |  |  |  | 0 | 0 |  |  |  |  | #VALUE!
432.4792 | 433.7359 | 47.42734 |  |  |  | 0 | 0 |  |  |  |  | #VALUE!
427.3666 | 428.6306 | 47.42734 |  |  |  | 0 | 0 |  |  |  |  | #VALUE!
422.7287 | 423.5253 | 47.42734 |  |  |  | 0 | 0 |  |  |  |  | #VALUE!
417.7242 | 418.6521 | 47.42734 |  |  |  | 0 | 0 |  |  |  |  | #VALUE!
412.7793 | 413.0827 | #N/A |  |  |  | 0 | 0 |  |  |  |  | #VALUE!
407.4921 | 407.9774 | #N/A |  |  |  | 0 | 0 |  |  |  |  | #VALUE!
402.678 | 402.8721 | #N/A |  |  |  | 0 | 0 |  |  |  |  | #VALUE!
397.9295 | 397.5348 | #N/A |  |  |  | 0 | 0 |  |  |  |  | #VALUE!
392.8612 | 391.9654 | #N/A |  |  |  | 0 | 0 |  |  |  |  | #VALUE!
388.2545 | 386.628 | #N/A |  |  |  | 0 | 0 |  |  |  |  | #VALUE!
383.3434 | 380.3624 | #N/A |  |  |  | 0 | 0 |  |  |  |  | #VALUE!
#N/A | #N/A | #N/A |  |  |  | 0 | 0 |  |  |  |  | #VALUE!
#N/A | #N/A | #N/A |  |  |  | 0 | 0 |  |  |  |  | #VALUE!
#N/A | #N/A | #N/A |  |  |  | 0 | 0 |  |  |  |  | #VALUE!
#N/A | #N/A | #N/A |  |  |  | 0 | 0 |  |  |  |  | #VALUE!
#N/A | #N/A | #N/A |  |  |  | 0 | 0 |  |  |  |  | #VALUE!
#N/A | #N/A | #N/A |  |  |  | 0 | 0 |  |  |  |  | #VALUE!
#N/A | #N/A | #N/A |  |  |  | 0 | 0 |  |  |  |  | #VALUE!
#N/A | #N/A | #N/A |  |  |  | 0 | 0 |  |  |  |  | #VALUE!
#N/A | #N/A | #N/A |  |  |  | 0 | 0 |  |  |  |  | #VALUE!
#N/A | #N/A | #N/A |  |  |  | 0 | 0 |  |  |  |  | #VALUE!
#N/A | #N/A | #N/A |  |  |  | 0 | 0 |  |  |  |  | #VALUE!
#N/A | #N/A | #N/A |  |  |  | 0 | 0 |  |  |  |  | #VALUE!
#N/A | #N/A | #N/A |  |  |  | 0 | 0 |  |  |  |  | #VALUE!
#N/A | #N/A | #N/A |  |  |  | 0 | 0 |  |  |  |  | #VALUE!
#N/A | #N/A | #N/A |  |  |  | 0 | 0 |  |  |  |  | #VALUE!
#N/A | #N/A | #N/A |  |  |  | 0 | 0 |  |  |  |  | #VALUE!
#N/A | #N/A | #N/A |  |  |  | 0 | 0 |  |  |  |  | #VALUE!
#N/A | #N/A | #N/A |  |  |  | 0 | 0 |  |  |  |  | #VALUE!
#N/A | #N/A | #N/A |  |  |  | 0 | 0 |  |  |  |  | #VALUE!
#N/A | #N/A | #N/A |  |  |  | 0 | 0 |  |  |  |  | #VALUE!
#N/A | #N/A | #N/A |  |  |  | 0 | 0 |  |  |  |  | #VALUE!
#N/A | #N/A | #N/A |  |  |  | 0 | 0 |  |  |  |  | #VALUE!
#N/A | #N/A | #N/A |  |  |  | 0 | 0 |  |  |  |  | #VALUE!
#N/A | #N/A | #N/A |  |  |  | 0 | 0 |  |  |  |  | #VALUE!
#N/A | #N/A | #N/A |  |  |  | 0 | 0 |  |  |  |  | #VALUE!
#N/A | #N/A | #N/A |  |  |  | 0 | 0 |  |  |  |  | #VALUE!
#N/A | #N/A | #N/A |  |  |  | 0 | 0 |  |  |  |  | #VALUE!
#N/A | #N/A | #N/A |  |  |  | 0 | 0 |  |  |  |  | #VALUE!
#N/A | #N/A | #N/A |  |  |  | 0 | 0 |  |  |  |  | #VALUE!
#N/A | #N/A | #N/A |  |  |  | 0 | 0 |  |  |  |  | #VALUE!
#N/A | #N/A | #N/A |  |  |  | 0 | 0 |  |  |  |  | #VALUE!
#N/A | #N/A | #N/A |  |  |  | 0 | 0 |  |  |  |  | #VALUE!
#N/A | #N/A | #N/A |  |  |  | 0 | 0 |  |  |  |  | #VALUE!
#N/A | #N/A | #N/A |  |  |  | 0 | 0 |  |  |  |  | #VALUE!
#N/A | #N/A | #N/A |  |  |  | 0 | 0 |  |  |  |  | #VALUE!
#N/A | #N/A | #N/A |  |  |  | 0 | 0 |  |  |  |  | #VALUE!
#N/A | #N/A | #N/A |  |  |  | 0 | 0 |  |  |  |  | #VALUE!
#N/A | #N/A | #N/A |  |  |  | 0 | 0 |  |  |  |  | #VALUE!
#N/A | #N/A | #N/A |  |  |  | 0 | 0 |  |  |  |  | #VALUE!
#N/A | #N/A | #N/A |  |  |  | 0 | 0 |  |  |  |  | #VALUE!
#N/A | #N/A | #N/A |  |  |  | 0 | 0 |  |  |  |  | #VALUE!
#N/A | #N/A | #N/A |  |  |  | 0 | 0 |  |  |  |  | #VALUE!
#N/A | #N/A | #N/A |  |  |  | 0 | 0 |  |  |  |  | #VALUE!
#N/A | #N/A | #N/A |  |  |  | 0 | 0 |  |  |  |  | #VALUE!
#N/A | #N/A | #N/A |  |  |  | 0 | 0 |  |  |  |  | #VALUE!
#N/A | #N/A | #N/A |  |  |  | 0 | 0 |  |  |  |  | #VALUE!
#N/A | #N/A | #N/A |  |  |  | 0 | 0 |  |  |  |  | #VALUE!
#N/A | #N/A | #N/A |  |  |  | 0 | 0 |  |  |  |  | #VALUE!
#N/A | #N/A | #N/A |  |  |  | 0 | 0 |  |  |  |  | #VALUE!
#N/A | #N/A | #N/A |  |  |  | 0 | 0 |  |  |  |  | #VALUE!
#N/A | #N/A | #N/A |  |  |  | 0 | 0 |  |  |  |  | #VALUE!
#N/A | #N/A | #N/A |  |  |  | 0 | 0 |  |  |  |  | #VALUE!
#N/A | #N/A | #N/A |  |  |  | 0 | 0 |  |  |  |  | #VALUE!
#N/A | #N/A | #N/A |  |  |  | 0 | 0 |  |  |  |  | #VALUE!
#N/A | #N/A | #N/A |  |  |  | 0 | 0 |  |  |  |  | #VALUE!
#N/A | #N/A | #N/A |  |  |  | 0 | 0 |  |  |  |  | #VALUE!
#N/A | #N/A | #N/A |  |  |  | 0 | 0 |  |  |  |  | #VALUE!
#N/A | #N/A | #N/A |  |  |  | 0 | 0 |  |  |  |  | #VALUE!
#N/A | #N/A | #N/A |  |  |  | 0 | 0 |  |  |  |  | #VALUE!
#N/A | #N/A | #N/A |  |  |  | 0 | 0 |  |  |  |  | #VALUE!
#N/A | #N/A | #N/A |  |  |  | 0 | 0 |  |  |  |  | #VALUE!
#N/A | #N/A | #N/A |  |  |  | 0 | 0 |  |  |  |  | #VALUE!
#N/A | #N/A | #N/A |  |  |  | 0 | 0 |  |  |  |  | #VALUE!
#N/A | #N/A | #N/A |  |  |  | 0 | 0 |  |  |  |  | #VALUE!
#N/A | #N/A | #N/A |  |  |  | 0 | 0 |  |  |  |  | #VALUE!
#N/A | #N/A | #N/A |  |  |  | 0 | 0 |  |  |  |  | #VALUE!
#N/A | #N/A | #N/A |  |  |  | 0 | 0 |  |  |  |  | #VALUE!
#N/A | #N/A | #N/A |  |  |  | 0 | 0 |  |  |  |  | #VALUE!
#N/A | #N/A | #N/A |  |  |  | 0 | 0 |  |  |  |  | #VALUE!
#N/A | #N/A | #N/A |  |  |  | 0 | 0 |  |  |  |  | #VALUE!
#N/A | #N/A | #N/A
#N/A | #N/A | #N/A
#N/A | #N/A | #N/A
#N/A | #N/A | #N/A
#N/A | #N/A | #N/A
#N/A | #N/A | #N/A
#N/A | #N/A | #N/A
#N/A | #N/A | #N/A | [7 empty] | 0 |  |  | 3
#N/A | #N/A | #N/A | [7 empty] | 2 |  |  | $R$3
#N/A | #N/A | #N/A | [10 empty] | 0
#N/A | #N/A | #N/A | [7 empty] | $O$2
#N/A | #N/A | #N/A | [6 empty] | Wtot / nJ | 0 |  |  | 3
#N/A | #N/A | #N/A | [6 empty] | Trapezregel |  |  |  | $R$3
#N/A | #N/A | #N/A |  |  |  |  | 0 | [5 empty] | 0
#N/A | #N/A | #N/A |  |  |  | 0.4 | 0
#N/A | #N/A | #N/A |  |  |  | 0.98 | 0 | [5 empty] | 0
#N/A | #N/A | #N/A | [10 empty] | 0
#N/A | #N/A | #N/A | [9 empty] | Vorfaktor | #DIV/0!
#N/A | #N/A | #N/A
#N/A | #N/A | #N/A | [9 empty] | obere Grenze | #DIV/0!
#N/A | #N/A | #N/A | [9 empty] | untere Grenze | 0
#N/A | #N/A | #N/A | [9 empty] | We / nJ | #DIV/0!
#N/A | #N/A | #N/A
#N/A | #N/A | #N/A |  |  |  |  | 2 |  |  |  |  | NIT | #DIV/0!
#N/A | #N/A | #N/A |  |  |  |  | $K$1 | $K$2
#N/A | #N/A | #N/A |  |  |  |  | 2
#N/A | #N/A | #N/A |  |  |  |  | 3
#N/A | #N/A | #N/A
#N/A | #N/A | #N/A
#N/A | #N/A | #N/A
#N/A | #N/A | #N/A |  |  |  |  | 2
#N/A | #N/A | #N/A |  |  |  |  | $K$1 | $K$2
#N/A | #N/A | #N/A |  |  |  |  | 2
#N/A | #N/A | #N/A |  |  |  |  | 3
#N/A | #N/A | #N/A
#N/A | #N/A | #N/A
#N/A | #N/A | #N/A
#N/A | #N/A | #N/A
#N/A | #N/A | #N/A
#N/A | #N/A | #N/A
#N/A | #N/A | #N/A
#N/A | #N/A | #N/A
#N/A | #N/A | #N/A
#N/A | #N/A | #N/A
#N/A | #N/A | #N/A
#N/A | #N/A | #N/A
#N/A | #N/A | #N/A
#N/A | #N/A | #N/A
#N/A | #N/A | #N/A
#N/A | #N/A | #N/A
#N/A | #N/A | #N/A
#N/A | #N/A | #N/A
#N/A | #N/A | #N/A
#N/A | #N/A | #N/A
#N/A | #N/A | #N/A
#N/A | #N/A | #N/A
#N/A | #N/A | #N/A
#N/A | #N/A | #N/A
#N/A | #N/A | #N/A
#N/A | #N/A | #N/A
#N/A | #N/A | #N/A
#N/A | #N/A | #N/A
#N/A | #N/A | #N/A
#N/A | #N/A | #N/A
#N/A | #N/A | #N/A
#N/A | #N/A | #N/A
#N/A | #N/A | #N/A
#N/A | #N/A | #N/A
#N/A | #N/A | #N/A
#N/A | #N/A | #N/A
#N/A | #N/A | #N/A

## Uebergabe
Chargenummer | 251202P1
Prüfkörper | PF1
Oberflächenbehandlung | lapped
Eindringmodul Sigmoid /GPa | 521.8239
Fehler Eindringmodul Sigmoid /GPa | 7.122542
Eindringhärte /GPa | 47.42734
Fehler Eindringhärte /GPa | 0.7291461
Eindringmodul Linear /GPa | 527.0234
Fehler Eindringmodul Linear /GPa | 7.571651
Kommentar | 0
Schichtdicke | 1.971509
Fehler Schichtdicke | 0.1411437
Methode | QCSM
Anzahl Einzelmessungen | 25
Sigmoider Anpassungsfaktor | 2.992632
Fehler Sigmoider Anpassungsfaktor | 0.1888864
NIT | 390.82
Protokollversion | V015
Datum_Messung | 2026-01-21