## Overview
Chargenumber / Chargennummer: | 241024P1 | [7 empty] | Version of protocol / Protokollversion | V015 | Measurement program / Messprogramm | InspectorX 5
.
Measurement / Versuch | [7 empty] | Specimen / Probe
Date of measurement / Datum des Versuchs | 2025-02-26 | [6 empty] | Specimen ID Prüfkörper ID | PF1 |  | NIT (ausgegeben) / % | 0
Operator / Operator | Skorloff | [6 empty] | Surface / Oberfläche | lapped |  | NIT (berechnet) / % | #DIV/0!
Indenter / Indenter | B9c
Calibration / Kalibrierung | B9c_2025-02-21_500mN | [9 empty] | Fit unloading curve according to O&P Fit Entlastungskurve nach O&P
Measurement method / Messmethode | QCSM | [9 empty] | from / von / % | 40
Maximum normal force/mN Maximale Normalkraft/mN | 1000.042 | [9 empty] | to / bis / % | 98
Amount of measurement points Anzahl Messpunkte | 16
Poisson's ratio / Querkontraktionszahl | 0.19 |  |  | (assumed / angenommen)
Holder (+Position) / Halter (+Position) | 5er
QCSM results / QCSM Ergebnisse
Indentation modulus of the coating / Gpa Eindringmodul der Schicht / Gpa | 481.0392 | ± | 38.70071 |  | ΔE/E | 8.045% |  |  |  |  | --> Die Schlagworte "nicht vertrauenswürdig" und "Gradient" sollten bei Bedarf verwendet werden. Diese Worte werden von der Datenbank gesondert verarbeitet.
Indentation hardness of the coating / Gpa Eindringhärte der Schicht / Gpa | 46.84121 | ± | 1.95205 |  | ΔH/H | 4.167%
Indentation modulus of the coating acc. to norm / Gpa Eindringmodul der Schicht lt. Norm / Gpa | 492.9866 | ± | 38.61827 |  | ΔE/E | 7.834% | (unsuitable evaluation methodology for hard coatings) (ungeeignete Auswertemethode für harte Schichten)
Information about measurement methodology
Hardness
Unless otherwise stated, the indentation hardness is given in GPa. The calculation is performed according to ISO 14577 and a modified Oliver & Pharr method [W. C. Oliver, G. M. Pharr, J. Mater. Res. 7 (1992) 1564-1583].
E-Modulus
The Young's modulus is determined according to a modified Oliver & Pharr method using the contact area calculated from the contact depth. Literature values are assumed for the Poisson's ratio. The elastic constants used for the diamond indenter were: E = 1140 GPa, ѵ = 0.07. The contact depth is the depth at which the indenter loses contact with the sample surface. It is the difference between the maximum indentation depth and the elastic surface deformation above the point of contact.
QCSM
The measurements were carried out with the Quasi Continuous Stiffness Measurement (QCSM) module from ASMEC. In the QCSM module, the normal force is kept constant at certain steps during the indentation process for a period of around 3 s and a sinusoidal oscillation is superimposed during this time. From the amplitude and the phase shift of the oscillations, hardness and modulus of elasticity can then be determined as a function of depth at one and the same specimen location.
For the measurement results, several individual measurements per sample were performed and averaged. Measurements that particularly deviated from the mean were excluded from the averaging. By averaging, a statistical error can be given, which is represented by the error bars in the figures.
A calibrated berkovich indenter was used for the measurements. The calibration of the area function is checked daily on a reference sample. For this, we measure the Young's modulus of quartz, which has a constant of 72 GPa at a Poisson's ratio of 0.17.
Measurement area
The Young's modulus and hardness of the coating are influenced by the substrate and the roundness of the tip.
In the case of the Young's modulus, the substrate influence is present throughout the entire measuring range. Therefore, if possible, an extrapolation of the depth-dependent Young's modulus curve to zero indentation depth is performed.
The hardness values are influenced by the initial elastic contact at indentation depths below 20% of the tip radius. Elastic and plastic contact overlap, which usually leads to lower hardness even for homogeneous materials. The substrate influence starts at an approximate depth of 10% of the layer thickness (10% rule).
Fig. 1: Measuring range for determining the hardness of a coating
(Source: ASMEC measurement report)

## F-h-Curve
h / µm | F / mN | Rückwärtsdiff.-quot.
0.022 | 1.338
0.046 | 4.698 | 140
0.077 | 10.279 | 180.0323
0.11 | 18.097 | 236.9091
0.145 | 28.144 | 287.0571
0.18 | 40.413 | 350.5429
0.215 | 54.902 | 413.9714
0.252 | 71.608 | 451.5135
0.29 | 90.536 | 498.1053
0.328 | 111.683 | 556.5
0.367 | 135.044 | 599
0.406 | 160.632 | 656.1026
0.446 | 188.442 | 695.25
0.485 | 218.461 | 769.7179
0.525 | 250.711 | 806.25
0.566 | 285.186 | 840.8537
0.606 | 321.863 | 916.925
0.647 | 360.777 | 949.122
0.688 | 401.914 | 1003.341
0.73 | 445.253 | 1031.881
0.771 | 490.83 | 1111.634
0.813 | 538.627 | 1138.024
0.858 | 588.631 | 1111.2
0.902 | 640.871 | 1187.273
0.948 | 695.326 | 1183.804
0.994 | 751.996 | 1231.957
1.04 | 810.897 | 1280.457
1.087 | 872.01 | 1300.277
1.134 | 935.34 | 1347.447
1.181 | 1000.9 | 1394.894
1.185 | 1000.208 | -173
1.187 | 1000.121 | -43.5
1.188 | 1000.084 | -37
1.19 | 1000.065 | -9.5
1.191 | 1000.052 | -13
1.192 | 1000.044 | -8
1.193 | 1000.038 | -6

## QCSM IndentationModulus Sigmoid
Fitarea
from |  | to
| 15 |  | 29
E-Modulus (Coating)
| 481.0392 |  | GPa
± | 38.70071 |  | GPa
ΔE/E |  | 8.045%
Coating thickness (ta-C)
| 19.30889 |  | µm
± | 18.93164 |  | µm
Δd/d |  | 98.05%

## QCSM IndentationModulus Linear
Fit area
from |  | to
| 15 |  | 31
E-Modulus (Coating)
| 492.9866 |  | GPa
± | 38.61827 |  | GPa
ΔE/E |  | 7.834%

## QCSM Indentation Hardness
Fit area
from |  | to
| 23 |  | 28
Hardness (Coating)
| 46.84121 |  | GPa
± | 1.95205 |  | GPa
ΔH/H |  | 4.167%

## Measurement Data
No. | File | Sample | Av. | Pos | X | Y | Z | t | dt | F | dF | h | dh | Cycle N | dTdrift | dZero | Sf | Cf | hi | hf | H | dH | HM | dHM | HMs | dHMs | HVe | dHVe | E | dE | Er | dEr | E* | dE* | ns | S | dS | hc | dhc | hs | dhs | hr | h0 | h0f | a | da | Ap | dAp | Ac | dAc | m | eps | ur | Creep | CIT | Rul/Rc | t rec | Cs | Ce | C0 | C1 | RIT | Wtot | We | Wp | NIT | Yield | Rpl | dF/dt | dh/dt | de/dt | n load | n creep | n unload | n hold | t load | t creep | t unload | t hold | Hf | dHf | Ef | dEf | HV | dHV | L1 | L2 | Pile-up | E´ | dE´ | E´´ | dE´´ | Phi | dPhi | HK | dHK
[5 empty] | µm | µm | µm | s | s | mN | mN | µm | µm |  | nm/s | nm | mN/µm | nm/mN | µm | µm | GPa | GPa | GPa | GPa | GPa | GPa | kp/mm² | kp/mm² | GPa | GPa | GPa | GPa | GPa | GPa |  | mN/µm | mN/µm | µm | µm | µm | µm | µm | µm | µm | µm | µm | µm² | µm² | µm² | µm² |  |  | % | nm | % |  | s | nm/s | nm/s | nm | 1/s | % | nJ | nJ | nJ | % | GPa | µm | mN/s | nm/s | 1/s |  |  |  |  | s | s | s | s | GPa | GPa | GPa | GPa | kp/mm² | kp/mm² | µm | µm |  | GPa | GPa | GPa | GPa | ° | ° | kp/mm² | kp/mm²
1 | 241024P1_PF1_B9c_1000mN.AVR | 241024P1_PF1 | 16 | 40 | 19915.8 | -23649.5 | 0.4 | 122.773 | 0 | 1000.042 | 0.005 | 1.193 | 0.023 | 1 | 0.0003 | 1.28 | 8613 | 0.116 | 0.33 | 0.116 | 44.51 | 5 | 26.56 | 1.03 | 19.81 | 0 | 4123.1 | 463.5 | 425.5 | 41.9 | 318.6 | 31.3 | 441.4 | 43.4 | 0.19 | 1704.27 | 71.86 | 0.747 | 0.042 | 0.446 | 0.019 | 0.607 | 0.336 | 0.307 | 2.674 | 0.15 | 24.29 | 2.73 | 22.47 | 2.53 | 1.387 | 0.76 | 3.834 | 12 | 1.01 | 396.2 | 0 | 0 | 0 | 0.004 | 0.789 | 0 | 452.29 | 348 | 261.53 | 76.94 | 16.458 | 4.322 | 19.483 | 0.023 | 0 | 38 | 9 | 27 | 50 | 51.4 | 14.9 | 56.5 | 49 | 0 | 0 | 0 | 0 | 0 | 0 | 0 | 0 | 1 | 425.24 | 21.27 | 4.37 | 0.22 | 0.59 | 0 | 0 | 0
2 | 241024P1_PF1_B9c_1000mN.AVR | 241024P1_PF1 | 16 | 40 | 19915.8 | -23649.5 | 0.4 | 3.048 | 0 | 1.338 | 0.002 | 0.022 | 0.001 | 1 | 0 | 0 | 0 | 0 | 0 | 0 | 37.77 | 9.19 | 0 | 0 | 0 | 0 | 3499.1 | 851 | 659.3 | 71.8 | 428.3 | 53.8 | 684 | 85.9 | 0.19 | 90.96 | 4.34 | 0.011 | 0.001 | 0.011 | 0 | 0 | 0 | 0.006 | 0.106 | 0.013 | 0 | 0 | 0.04 | 0 | 0 | 0 | 2.109 | 0 | 0 | 0 | 0 | 0 | 0 | 0 | 0 | 0 | 0 | 0 | 0 | 0 | 0 | 0 | 0 | 0 | 0 | 0 | 0 | 0 | 0 | 0 | 0 | 0 | 0 | 0 | 0 | 0 | 0 | 0 | 0 | 0 | 0 | 0 | 659.08 | 71.77 | 15.85 | 1.73 | 1.38 | 1.44 | 0 | 0
3 | 241024P1_PF1_B9c_1000mN.AVR | 241024P1_PF1 | 16 | 40 | 19915.8 | -23649.5 | 0.4 | 4.706 | 0 | 4.698 | 0.001 | 0.046 | 0.002 | 2 | 0 | 0 | 0 | 0 | 0 | 0 | 45.2 | 11.57 | 0 | 0 | 0 | 0 | 4186.7 | 1072 | 656.2 | 78.7 | 427 | 59 | 680.7 | 94 | 0.19 | 155.34 | 8.87 | 0.023 | 0.003 | 0.023 | 0 | 0 | 0 | 0.012 | 0.182 | 0.023 | 0 | 0 | 0.1 | 0 | 0 | 0 | 2.533 | 0 | 0 | 0 | 0 | 0 | 0 | 0 | 0 | 0 | 0 | 0 | 0 | 0 | 0 | 0 | 0 | 0 | 0 | 0 | 0 | 0 | 0 | 0 | 0 | 0 | 0 | 0 | 0 | 0 | 0 | 0 | 0 | 0 | 0 | 0 | 656.17 | 78.72 | 2.42 | 0.29 | 0.21 | 1.57 | 0 | 0
4 | 241024P1_PF1_B9c_1000mN.AVR | 241024P1_PF1 | 16 | 40 | 19915.8 | -23649.5 | 0.4 | 6.381 | 0 | 10.279 | 0.001 | 0.077 | 0.003 | 3 | 0 | 0 | 0 | 0 | 0 | 0 | 45.42 | 12.34 | 0 | 0 | 0 | 0 | 4207.7 | 1143.1 | 559.7 | 83.4 | 385.3 | 62.5 | 580.6 | 94.1 | 0.19 | 206.84 | 12.47 | 0.039 | 0.005 | 0.038 | 0 | 0 | 0 | 0.02 | 0.268 | 0.036 | 0 | 0 | 0.23 | 0 | 0 | 0 | 2.982 | 0 | 0 | 0 | 0 | 0 | 0 | 0 | 0 | 0 | 0 | 0 | 0 | 0 | 0 | 0 | 0 | 0 | 0 | 0 | 0 | 0 | 0 | 0 | 0 | 0 | 0 | 0 | 0 | 0 | 0 | 0 | 0 | 0 | 0 | 0 | 559.65 | 83.42 | 5.8 | 0.87 | 0.59 | 0.68 | 0 | 0
5 | 241024P1_PF1_B9c_1000mN.AVR | 241024P1_PF1 | 16 | 40 | 19915.8 | -23649.5 | 0.4 | 8.047 | 0 | 18.097 | 0.001 | 0.11 | 0.005 | 4 | 0 | 0 | 0 | 0 | 0 | 0 | 41.88 | 9.93 | 0 | 0 | 0 | 0 | 3879.6 | 919.6 | 512.3 | 70.6 | 363.1 | 52.9 | 531.5 | 77.4 | 0.19 | 269.29 | 12.79 | 0.059 | 0.007 | 0.051 | 0 | 0 | 0 | 0.028 | 0.371 | 0.044 | 0 | 0 | 0.43 | 0 | 0 | 0 | 3.003 | 0 | 0 | 0 | 0 | 0 | 0 | 0 | 0 | 0 | 0 | 0 | 0 | 0 | 0 | 0 | 0 | 0 | 0 | 0 | 0 | 0 | 0 | 0 | 0 | 0 | 0 | 0 | 0 | 0 | 0 | 0 | 0 | 0 | 0 | 0 | 512.25 | 70.62 | 6.78 | 0.94 | 0.76 | 0.88 | 0 | 0
6 | 241024P1_PF1_B9c_1000mN.AVR | 241024P1_PF1 | 16 | 40 | 19915.8 | -23649.5 | 0.4 | 9.711 | 0 | 28.144 | 0.001 | 0.145 | 0.006 | 5 | 0 | 0 | 0 | 0 | 0 | 0 | 40.01 | 8.71 | 0 | 0 | 0 | 0 | 3706.4 | 807.2 | 486 | 63.6 | 350.1 | 47.6 | 504.2 | 68.6 | 0.19 | 331.32 | 13.45 | 0.08 | 0.009 | 0.065 | 0 | 0 | 0 | 0.037 | 0.473 | 0.052 | 0 | 0 | 0.7 | 0 | 0 | 0 | 3.023 | 0 | 0 | 0 | 0 | 0 | 0 | 0 | 0 | 0 | 0 | 0 | 0 | 0 | 0 | 0 | 0 | 0 | 0 | 0 | 0 | 0 | 0 | 0 | 0 | 0 | 0 | 0 | 0 | 0 | 0 | 0 | 0 | 0 | 0 | 0 | 485.96 | 63.6 | 4.55 | 0.6 | 0.54 | 0.59 | 0 | 0
7 | 241024P1_PF1_B9c_1000mN.AVR | 241024P1_PF1 | 16 | 40 | 19915.8 | -23649.5 | 0.4 | 11.382 | 0 | 40.413 | 0.001 | 0.18 | 0.008 | 6 | 0 | 0 | 0 | 0 | 0 | 0 | 39.05 | 7.85 | 0 | 0 | 0 | 0 | 3617.4 | 727.3 | 479.8 | 57.6 | 347 | 43.1 | 497.7 | 61.8 | 0.19 | 398.3 | 13.85 | 0.102 | 0.01 | 0.077 | 0 | 0 | 0 | 0.046 | 0.574 | 0.058 | 0 | 0 | 1.03 | 0 | 0 | 0 | 2.988 | 0 | 0 | 0 | 0 | 0 | 0 | 0 | 0 | 0 | 0 | 0 | 0 | 0 | 0 | 0 | 0 | 0 | 0 | 0 | 0 | 0 | 0 | 0 | 0 | 0 | 0 | 0 | 0 | 0 | 0 | 0 | 0 | 0 | 0 | 0 | 479.75 | 57.56 | 5.1 | 0.61 | 0.61 | 0.46 | 0 | 0
8 | 241024P1_PF1_B9c_1000mN.AVR | 241024P1_PF1 | 16 | 40 | 19915.8 | -23649.5 | 0.4 | 13.047 | 0 | 54.902 | 0.001 | 0.215 | 0.009 | 7 | 0 | 0 | 0 | 0 | 0 | 0 | 39.58 | 7.45 | 0 | 0 | 0 | 0 | 3666.2 | 689.7 | 474 | 51.7 | 344.1 | 38.7 | 491.8 | 55.3 | 0.19 | 457.26 | 12.52 | 0.124 | 0.012 | 0.091 | 0 | 0 | 0 | 0.055 | 0.664 | 0.063 | 0 | 0 | 1.39 | 0 | 0 | 0 | 3.064 | 0 | 0 | 0 | 0 | 0 | 0 | 0 | 0 | 0 | 0 | 0 | 0 | 0 | 0 | 0 | 0 | 0 | 0 | 0 | 0 | 0 | 0 | 0 | 0 | 0 | 0 | 0 | 0 | 0 | 0 | 0 | 0 | 0 | 0 | 0 | 474 | 51.67 | 3.7 | 0.4 | 0.45 | 0.53 | 0 | 0
9 | 241024P1_PF1_B9c_1000mN.AVR | 241024P1_PF1 | 16 | 40 | 19915.8 | -23649.5 | 0.4 | 14.719 | 0 | 71.608 | 0.001 | 0.252 | 0.011 | 8 | 0 | 0 | 0 | 0 | 0 | 0 | 40.88 | 7.29 | 0 | 0 | 0 | 0 | 3786.8 | 675 | 461.6 | 47.1 | 337.7 | 35.3 | 478.8 | 50 | 0.19 | 504.31 | 10.86 | 0.144 | 0.013 | 0.108 | 0 | 0 | 0 | 0.065 | 0.747 | 0.067 | 0 | 0 | 1.75 | 0 | 0 | 0 | 3.249 | 0 | 0 | 0 | 0 | 0 | 0 | 0 | 0 | 0 | 0 | 0 | 0 | 0 | 0 | 0 | 0 | 0 | 0 | 0 | 0 | 0 | 0 | 0 | 0 | 0 | 0 | 0 | 0 | 0 | 0 | 0 | 0 | 0 | 0 | 0 | 461.55 | 47.08 | 3.24 | 0.33 | 0.4 | 0.63 | 0 | 0
10 | 241024P1_PF1_B9c_1000mN.AVR | 241024P1_PF1 | 16 | 40 | 19915.8 | -23649.5 | 0.4 | 16.377 | 0 | 90.536 | 0.002 | 0.29 | 0.012 | 9 | 0 | 0 | 0 | 0 | 0 | 0 | 41.17 | 7.19 | 0 | 0 | 0 | 0 | 3813.6 | 666.3 | 456 | 47.7 | 334.8 | 35.7 | 473 | 50.5 | 0.19 | 560.22 | 13.86 | 0.167 | 0.015 | 0.123 | 0 | 0 | 0 | 0.075 | 0.837 | 0.073 | 0 | 0 | 2.2 | 0 | 0 | 0 | 3.311 | 0 | 0 | 0 | 0 | 0 | 0 | 0 | 0 | 0 | 0 | 0 | 0 | 0 | 0 | 0 | 0 | 0 | 0 | 0 | 0 | 0 | 0 | 0 | 0 | 0 | 0 | 0 | 0 | 0 | 0 | 0 | 0 | 0 | 0 | 0 | 455.94 | 47.69 | 4.98 | 0.52 | 0.63 | 0.58 | 0 | 0
11 | 241024P1_PF1_B9c_1000mN.AVR | 241024P1_PF1 | 16 | 40 | 19915.8 | -23649.5 | 0.4 | 18.046 | 0 | 111.683 | 0.002 | 0.328 | 0.013 | 10 | 0 | 0 | 0 | 0 | 0 | 0 | 40.56 | 6.21 | 0 | 0 | 0 | 0 | 3756.7 | 574.9 | 457.7 | 39.4 | 335.7 | 29.5 | 474.8 | 41.7 | 0.19 | 628.57 | 10.11 | 0.193 | 0.015 | 0.135 | 0 | 0 | 0 | 0.084 | 0.936 | 0.072 | 0 | 0 | 2.75 | 0 | 0 | 0 | 3.249 | 0 | 0 | 0 | 0 | 0 | 0 | 0 | 0 | 0 | 0 | 0 | 0 | 0 | 0 | 0 | 0 | 0 | 0 | 0 | 0 | 0 | 0 | 0 | 0 | 0 | 0 | 0 | 0 | 0 | 0 | 0 | 0 | 0 | 0 | 0 | 457.66 | 39.39 | 2.12 | 0.18 | 0.27 | 0.5 | 0 | 0
12 | 241024P1_PF1_B9c_1000mN.AVR | 241024P1_PF1 | 16 | 40 | 19915.8 | -23649.5 | 0.4 | 19.718 | 0 | 135.044 | 0.002 | 0.367 | 0.014 | 11 | 0 | 0 | 0 | 0 | 0 | 0 | 40.56 | 6.18 | 0 | 0 | 0 | 0 | 3756.8 | 572.3 | 458.3 | 40 | 336 | 29.9 | 475.4 | 42.4 | 0.19 | 691.83 | 12.31 | 0.219 | 0.017 | 0.148 | 0 | 0 | 0 | 0.094 | 1.03 | 0.078 | 0 | 0 | 3.33 | 0 | 0 | 0 | 3.244 | 0 | 0 | 0 | 0 | 0 | 0 | 0 | 0 | 0 | 0 | 0 | 0 | 0 | 0 | 0 | 0 | 0 | 0 | 0 | 0 | 0 | 0 | 0 | 0 | 0 | 0 | 0 | 0 | 0 | 0 | 0 | 0 | 0 | 0 | 0 | 458.25 | 39.97 | 4.49 | 0.39 | 0.56 | 0.57 | 0 | 0
13 | 241024P1_PF1_B9c_1000mN.AVR | 241024P1_PF1 | 16 | 40 | 19915.8 | -23649.5 | 0.4 | 21.374 | 0 | 160.632 | 0.002 | 0.406 | 0.015 | 12 | 0 | 0 | 0 | 0 | 0 | 0 | 41.07 | 6.08 | 0 | 0 | 0 | 0 | 3803.9 | 562.9 | 456 | 38.5 | 334.8 | 28.9 | 473.1 | 40.8 | 0.19 | 747.2 | 12.41 | 0.243 | 0.018 | 0.163 | 0 | 0 | 0 | 0.104 | 1.116 | 0.083 | 0 | 0 | 3.91 | 0 | 0 | 0 | 3.301 | 0 | 0 | 0 | 0 | 0 | 0 | 0 | 0 | 0 | 0 | 0 | 0 | 0 | 0 | 0 | 0 | 0 | 0 | 0 | 0 | 0 | 0 | 0 | 0 | 0 | 0 | 0 | 0 | 0 | 0 | 0 | 0 | 0 | 0 | 0 | 455.98 | 38.55 | 3.98 | 0.34 | 0.5 | 0.65 | 0 | 0
14 | 241024P1_PF1_B9c_1000mN.AVR | 241024P1_PF1 | 16 | 40 | 19915.8 | -23649.5 | 0.4 | 23.046 | 0 | 188.442 | 0.003 | 0.446 | 0.016 | 13 | 0 | 0 | 0 | 0 | 0 | 0 | 41.31 | 5.84 | 0 | 0 | 0 | 0 | 3826.5 | 541 | 456.3 | 36.9 | 335 | 27.6 | 473.4 | 39 | 0.19 | 807.34 | 12.91 | 0.268 | 0.019 | 0.177 | 0 | 0 | 0 | 0.115 | 1.205 | 0.085 | 0 | 0 | 4.56 | 0 | 0 | 0 | 3.317 | 0 | 0 | 0 | 0 | 0 | 0 | 0 | 0 | 0 | 0 | 0 | 0 | 0 | 0 | 0 | 0 | 0 | 0 | 0 | 0 | 0 | 0 | 0 | 0 | 0 | 0 | 0 | 0 | 0 | 0 | 0 | 0 | 0 | 0 | 0 | 456.3 | 36.88 | 5.35 | 0.43 | 0.67 | 0.45 | 0 | 0
15 | 241024P1_PF1_B9c_1000mN.AVR | 241024P1_PF1 | 16 | 40 | 19915.8 | -23649.5 | 0.4 | 24.718 | 0 | 218.461 | 0.003 | 0.485 | 0.017 | 14 | 0 | 0 | 0 | 0 | 0 | 0 | 41.46 | 5.62 | 0 | 0 | 0 | 0 | 3840.4 | 520.7 | 458.3 | 35.6 | 336 | 26.7 | 475.4 | 37.8 | 0.19 | 870.31 | 13.91 | 0.295 | 0.02 | 0.191 | 0 | 0 | 0 | 0.125 | 1.295 | 0.088 | 0 | 0 | 5.27 | 0 | 0 | 0 | 3.314 | 0 | 0 | 0 | 0 | 0 | 0 | 0 | 0 | 0 | 0 | 0 | 0 | 0 | 0 | 0 | 0 | 0 | 0 | 0 | 0 | 0 | 0 | 0 | 0 | 0 | 0 | 0 | 0 | 0 | 0 | 0 | 0 | 0 | 0 | 0 | 458.25 | 35.64 | 4.81 | 0.37 | 0.6 | 0.61 | 0 | 0
16 | 241024P1_PF1_B9c_1000mN.AVR | 241024P1_PF1 | 16 | 40 | 19915.8 | -23649.5 | 0.4 | 26.374 | 0 | 250.711 | 0.003 | 0.525 | 0.017 | 15 | 0 | 0 | 0 | 0 | 0 | 0 | 41.94 | 5.45 | 0 | 0 | 0 | 0 | 3884.7 | 505.3 | 458.4 | 34.5 | 336.1 | 25.8 | 475.6 | 36.6 | 0.19 | 927.18 | 14.9 | 0.32 | 0.021 | 0.206 | 0 | 0 | 0 | 0.135 | 1.379 | 0.09 | 0 | 0 | 5.98 | 0 | 0 | 0 | 3.351 | 0 | 0 | 0 | 0 | 0 | 0 | 0 | 0 | 0 | 0 | 0 | 0 | 0 | 0 | 0 | 0 | 0 | 0 | 0 | 0 | 0 | 0 | 0 | 0 | 0 | 0 | 0 | 0 | 0 | 0 | 0 | 0 | 0 | 0 | 0 | 458.35 | 34.5 | 7 | 0.53 | 0.87 | 0.44 | 0 | 0
17 | 241024P1_PF1_B9c_1000mN.AVR | 241024P1_PF1 | 16 | 40 | 19915.8 | -23649.5 | 0.4 | 28.046 | 0 | 285.186 | 0.003 | 0.566 | 0.018 | 16 | 0 | 0 | 0 | 0 | 0 | 0 | 42.95 | 5.52 | 0 | 0 | 0 | 0 | 3978.5 | 511.1 | 455.2 | 34.8 | 334.4 | 26 | 472.3 | 36.8 | 0.19 | 972.37 | 16.99 | 0.343 | 0.022 | 0.223 | 0 | 0 | 0 | 0.145 | 1.454 | 0.093 | 0 | 0 | 6.64 | 0 | 0 | 0 | 3.455 | 0 | 0 | 0 | 0 | 0 | 0 | 0 | 0 | 0 | 0 | 0 | 0 | 0 | 0 | 0 | 0 | 0 | 0 | 0 | 0 | 0 | 0 | 0 | 0 | 0 | 0 | 0 | 0 | 0 | 0 | 0 | 0 | 0 | 0 | 0 | 455.22 | 34.76 | 4.05 | 0.31 | 0.51 | 0.42 | 0 | 0
18 | 241024P1_PF1_B9c_1000mN.AVR | 241024P1_PF1 | 16 | 40 | 19915.8 | -23649.5 | 0.4 | 29.717 | 0 | 321.863 | 0.003 | 0.606 | 0.019 | 17 | 0 | 0 | 0 | 0 | 0 | 0 | 43.61 | 5.44 | 0 | 0 | 0 | 0 | 4039.4 | 503.6 | 454.2 | 34.1 | 333.9 | 25.6 | 471.2 | 36.1 | 0.19 | 1023.54 | 18.29 | 0.367 | 0.023 | 0.239 | 0 | 0 | 0 | 0.156 | 1.533 | 0.096 | 0 | 0 | 7.38 | 0 | 0 | 0 | 3.515 | 0 | 0 | 0 | 0 | 0 | 0 | 0 | 0 | 0 | 0 | 0 | 0 | 0 | 0 | 0 | 0 | 0 | 0 | 0 | 0 | 0 | 0 | 0 | 0 | 0 | 0 | 0 | 0 | 0 | 0 | 0 | 0 | 0 | 0 | 0 | 454.18 | 34.12 | 4.97 | 0.37 | 0.63 | 0.42 | 0 | 0
19 | 241024P1_PF1_B9c_1000mN.AVR | 241024P1_PF1 | 16 | 40 | 19915.8 | -23649.5 | 0.4 | 31.374 | 0 | 360.777 | 0.003 | 0.647 | 0.019 | 18 | 0 | 0 | 0 | 0 | 0 | 0 | 44.43 | 5.2 | 0 | 0 | 0 | 0 | 4115.4 | 481.3 | 452.3 | 31.2 | 332.9 | 23.4 | 469.2 | 32.9 | 0.19 | 1070.32 | 15.86 | 0.391 | 0.023 | 0.256 | 0 | 0 | 0 | 0.166 | 1.608 | 0.094 | 0 | 0 | 8.12 | 0 | 0 | 0 | 3.595 | 0 | 0 | 0 | 0 | 0 | 0 | 0 | 0 | 0 | 0 | 0 | 0 | 0 | 0 | 0 | 0 | 0 | 0 | 0 | 0 | 0 | 0 | 0 | 0 | 0 | 0 | 0 | 0 | 0 | 0 | 0 | 0 | 0 | 0 | 0 | 452.21 | 31.18 | 6.26 | 0.43 | 0.79 | 0.45 | 0 | 0
20 | 241024P1_PF1_B9c_1000mN.AVR | 241024P1_PF1 | 16 | 40 | 19915.8 | -23649.5 | 0.4 | 33.045 | 0 | 401.914 | 0.004 | 0.688 | 0.02 | 19 | 0 | 0 | 0 | 0 | 0 | 0 | 44.69 | 4.94 | 0 | 0 | 0 | 0 | 4139.6 | 457.4 | 453.3 | 28.9 | 333.4 | 21.7 | 470.3 | 30.6 | 0.19 | 1128.19 | 14.38 | 0.418 | 0.023 | 0.271 | 0 | 0 | 0 | 0.177 | 1.692 | 0.093 | 0 | 0 | 8.99 | 0 | 0 | 0 | 3.608 | 0 | 0 | 0 | 0 | 0 | 0 | 0 | 0 | 0 | 0 | 0 | 0 | 0 | 0 | 0 | 0 | 0 | 0 | 0 | 0 | 0 | 0 | 0 | 0 | 0 | 0 | 0 | 0 | 0 | 0 | 0 | 0 | 0 | 0 | 0 | 453.23 | 28.93 | 6.38 | 0.41 | 0.81 | 0.35 | 0 | 0
21 | 241024P1_PF1_B9c_1000mN.AVR | 241024P1_PF1 | 16 | 40 | 19915.8 | -23649.5 | 0.4 | 34.717 | 0 | 445.253 | 0.003 | 0.73 | 0.02 | 20 | 0 | 0 | 0 | 0 | 0 | 0 | 45.61 | 4.92 | 0 | 0 | 0 | 0 | 4224.8 | 455.6 | 450.9 | 28.3 | 332.1 | 21.2 | 467.7 | 29.9 | 0.19 | 1170.99 | 14.77 | 0.441 | 0.024 | 0.289 | 0 | 0 | 0 | 0.188 | 1.763 | 0.095 | 0 | 0 | 9.76 | 0 | 0 | 0 | 3.7 | 0 | 0 | 0 | 0 | 0 | 0 | 0 | 0 | 0 | 0 | 0 | 0 | 0 | 0 | 0 | 0 | 0 | 0 | 0 | 0 | 0 | 0 | 0 | 0 | 0 | 0 | 0 | 0 | 0 | 0 | 0 | 0 | 0 | 0 | 0 | 450.8 | 28.3 | 7.73 | 0.49 | 0.98 | 0.45 | 0 | 0
22 | 241024P1_PF1_B9c_1000mN.AVR | 241024P1_PF1 | 16 | 40 | 19915.8 | -23649.5 | 0.4 | 36.373 | 0 | 490.83 | 0.003 | 0.771 | 0.021 | 21 | 0 | 0 | 0 | 0 | 0 | 0 | 45.76 | 5.01 | 0 | 0 | 0 | 0 | 4238.5 | 464.4 | 453.4 | 30.5 | 333.5 | 22.8 | 470.4 | 32.2 | 0.19 | 1232.37 | 20.79 | 0.468 | 0.026 | 0.303 | 0 | 0 | 0 | 0.198 | 1.848 | 0.101 | 0 | 0 | 10.73 | 0 | 0 | 0 | 3.691 | 0 | 0 | 0 | 0 | 0 | 0 | 0 | 0 | 0 | 0 | 0 | 0 | 0 | 0 | 0 | 0 | 0 | 0 | 0 | 0 | 0 | 0 | 0 | 0 | 0 | 0 | 0 | 0 | 0 | 0 | 0 | 0 | 0 | 0 | 0 | 453.33 | 30.48 | 8.13 | 0.55 | 1.03 | 0.38 | 0 | 0
23 | 241024P1_PF1_B9c_1000mN.AVR | 241024P1_PF1 | 16 | 40 | 19915.8 | -23649.5 | 0.4 | 38.045 | 0 | 538.627 | 0.004 | 0.813 | 0.021 | 22 | 0 | 0 | 0 | 0 | 0 | 0 | 46.28 | 4.79 | 0 | 0 | 0 | 0 | 4287.3 | 444.1 | 451.3 | 28.2 | 332.4 | 21.1 | 468.2 | 29.8 | 0.19 | 1279.44 | 18.57 | 0.493 | 0.026 | 0.32 | 0 | 0 | 0 | 0.209 | 1.925 | 0.1 | 0 | 0 | 11.64 | 0 | 0 | 0 | 3.75 | 0 | 0 | 0 | 0 | 0 | 0 | 0 | 0 | 0 | 0 | 0 | 0 | 0 | 0 | 0 | 0 | 0 | 0 | 0 | 0 | 0 | 0 | 0 | 0 | 0 | 0 | 0 | 0 | 0 | 0 | 0 | 0 | 0 | 0 | 0 | 451.25 | 28.21 | 8.32 | 0.52 | 1.06 | 0.45 | 0 | 0
24 | 241024P1_PF1_B9c_1000mN.AVR | 241024P1_PF1 | 16 | 40 | 19915.8 | -23649.5 | 0.4 | 39.717 | 0 | 588.631 | 0.003 | 0.858 | 0.021 | 23 | 0 | 0 | 0 | 0 | 0 | 0 | 46.95 | 4.67 | 0 | 0 | 0 | 0 | 4349.5 | 432.3 | 446.3 | 26.8 | 329.8 | 20.1 | 463.1 | 28.2 | 0.19 | 1317.48 | 17.57 | 0.518 | 0.026 | 0.34 | 0 | 0 | 0 | 0.22 | 1.998 | 0.099 | 0 | 0 | 12.54 | 0 | 0 | 0 | 3.846 | 0 | 0 | 0 | 0 | 0 | 0 | 0 | 0 | 0 | 0 | 0 | 0 | 0 | 0 | 0 | 0 | 0 | 0 | 0 | 0 | 0 | 0 | 0 | 0 | 0 | 0 | 0 | 0 | 0 | 0 | 0 | 0 | 0 | 0 | 0 | 446.28 | 26.81 | 7.6 | 0.46 | 0.98 | 0.63 | 0 | 0
25 | 241024P1_PF1_B9c_1000mN.AVR | 241024P1_PF1 | 16 | 40 | 19915.8 | -23649.5 | 0.4 | 41.373 | 0 | 640.871 | 0.003 | 0.902 | 0.022 | 24 | 0 | 0 | 0 | 0 | 0 | 0 | 46.88 | 4.41 | 0 | 0 | 0 | 0 | 4342.6 | 408.1 | 444.7 | 25 | 328.9 | 18.7 | 461.4 | 26.2 | 0.19 | 1372.22 | 16.04 | 0.547 | 0.026 | 0.355 | 0 | 0 | 0 | 0.232 | 2.086 | 0.098 | 0 | 0 | 13.67 | 0 | 0 | 0 | 3.853 | 0 | 0 | 0 | 0 | 0 | 0 | 0 | 0 | 0 | 0 | 0 | 0 | 0 | 0 | 0 | 0 | 0 | 0 | 0 | 0 | 0 | 0 | 0 | 0 | 0 | 0 | 0 | 0 | 0 | 0 | 0 | 0 | 0 | 0 | 0 | 444.65 | 24.96 | 7.93 | 0.44 | 1.02 | 0.34 | 0 | 0
26 | 241024P1_PF1_B9c_1000mN.AVR | 241024P1_PF1 | 16 | 40 | 19915.8 | -23649.5 | 0.4 | 43.044 | 0 | 695.326 | 0.003 | 0.948 | 0.022 | 25 | 0 | 0 | 0 | 0 | 0 | 0 | 47.38 | 4.47 | 0 | 0 | 0 | 0 | 4388.4 | 414.5 | 440 | 26.1 | 326.4 | 19.5 | 456.5 | 27.3 | 0.19 | 1411.04 | 19.91 | 0.573 | 0.027 | 0.375 | 0 | 0 | 0 | 0.244 | 2.161 | 0.102 | 0 | 0 | 14.68 | 0 | 0 | 0 | 3.935 | 0 | 0 | 0 | 0 | 0 | 0 | 0 | 0 | 0 | 0 | 0 | 0 | 0 | 0 | 0 | 0 | 0 | 0 | 0 | 0 | 0 | 0 | 0 | 0 | 0 | 0 | 0 | 0 | 0 | 0 | 0 | 0 | 0 | 0 | 0 | 439.94 | 26.09 | 7.05 | 0.42 | 0.92 | 0.31 | 0 | 0
27 | 241024P1_PF1_B9c_1000mN.AVR | 241024P1_PF1 | 16 | 40 | 19915.8 | -23649.5 | 0.4 | 44.716 | 0 | 751.996 | 0.003 | 0.994 | 0.022 | 26 | 0 | 0 | 0 | 0 | 0 | 0 | 46.44 | 4.1 | 0 | 0 | 0 | 0 | 4301.7 | 379.9 | 441.7 | 24.2 | 327.3 | 18.1 | 458.2 | 25.4 | 0.19 | 1486.14 | 18.92 | 0.609 | 0.027 | 0.385 | 0 | 0 | 0 | 0.255 | 2.27 | 0.1 | 0 | 0 | 16.19 | 0 | 0 | 0 | 3.843 | 0 | 0 | 0 | 0 | 0 | 0 | 0 | 0 | 0 | 0 | 0 | 0 | 0 | 0 | 0 | 0 | 0 | 0 | 0 | 0 | 0 | 0 | 0 | 0 | 0 | 0 | 0 | 0 | 0 | 0 | 0 | 0 | 0 | 0 | 0 | 441.58 | 24.2 | 8.08 | 0.44 | 1.05 | 0.61 | 0 | 0
28 | 241024P1_PF1_B9c_1000mN.AVR | 241024P1_PF1 | 16 | 40 | 19915.8 | -23649.5 | 0.4 | 46.372 | 0 | 810.897 | 0.004 | 1.04 | 0.022 | 27 | 0 | 0 | 0 | 0 | 0 | 0 | 46.66 | 4.24 | 0 | 0 | 0 | 0 | 4321.8 | 393.2 | 438 | 26.3 | 325.3 | 19.7 | 454.4 | 27.5 | 0.19 | 1530.45 | 25.08 | 0.637 | 0.029 | 0.403 | 0 | 0 | 0 | 0.267 | 2.352 | 0.107 | 0 | 0 | 17.38 | 0 | 0 | 0 | 3.892 | 0 | 0 | 0 | 0 | 0 | 0 | 0 | 0 | 0 | 0 | 0 | 0 | 0 | 0 | 0 | 0 | 0 | 0 | 0 | 0 | 0 | 0 | 0 | 0 | 0 | 0 | 0 | 0 | 0 | 0 | 0 | 0 | 0 | 0 | 0 | 437.92 | 26.32 | 6.24 | 0.37 | 0.82 | 0.45 | 0 | 0
29 | 241024P1_PF1_B9c_1000mN.AVR | 241024P1_PF1 | 16 | 40 | 19915.8 | -23649.5 | 0.4 | 48.044 | 0 | 872.01 | 0.004 | 1.087 | 0.023 | 28 | 0 | 0 | 0 | 0 | 0 | 0 | 46.89 | 3.93 | 0 | 0 | 0 | 0 | 4343.4 | 364.3 | 434 | 23.1 | 323.2 | 17.3 | 450.2 | 24.1 | 0.19 | 1572.79 | 19.35 | 0.665 | 0.028 | 0.421 | 0 | 0 | 0 | 0.279 | 2.433 | 0.102 | 0 | 0 | 18.6 | 0 | 0 | 0 | 3.947 | 0 | 0 | 0 | 0 | 0 | 0 | 0 | 0 | 0 | 0 | 0 | 0 | 0 | 0 | 0 | 0 | 0 | 0 | 0 | 0 | 0 | 0 | 0 | 0 | 0 | 0 | 0 | 0 | 0 | 0 | 0 | 0 | 0 | 0 | 0 | 433.94 | 23.07 | 6.91 | 0.37 | 0.91 | 0.51 | 0 | 0
30 | 241024P1_PF1_B9c_1000mN.AVR | 241024P1_PF1 | 16 | 40 | 19915.8 | -23649.5 | 0.4 | 49.716 | 0 | 935.34 | 0.004 | 1.134 | 0.023 | 29 | 0 | 0 | 0 | 0 | 0 | 0 | 46.63 | 3.74 | 0 | 0 | 0 | 0 | 4319.8 | 346.1 | 432.2 | 21.8 | 322.2 | 16.4 | 448.4 | 22.8 | 0.19 | 1628.44 | 18.38 | 0.697 | 0.028 | 0.437 | 0 | 0 | 0 | 0.291 | 2.527 | 0.101 | 0 | 0 | 20.06 | 0 | 0 | 0 | 3.942 | 0 | 0 | 0 | 0 | 0 | 0 | 0 | 0 | 0 | 0 | 0 | 0 | 0 | 0 | 0 | 0 | 0 | 0 | 0 | 0 | 0 | 0 | 0 | 0 | 0 | 0 | 0 | 0 | 0 | 0 | 0 | 0 | 0 | 0 | 0 | 432.07 | 21.84 | 9.58 | 0.48 | 1.27 | 0.5 | 0 | 0
31 | 241024P1_PF1_B9c_1000mN.AVR | 241024P1_PF1 | 16 | 40 | 19915.8 | -23649.5 | 0.4 | 51.372 | 0 | 1000.9 | 0.005 | 1.181 | 0.023 | 30 | 0 | 0 | 0 | 0 | 0 | 0 | 46.83 | 3.78 | 0 | 0 | 0 | 0 | 4337.5 | 350.1 | 428.5 | 22.9 | 320.3 | 17.1 | 444.5 | 23.8 | 0.19 | 1670.74 | 22.37 | 0.726 | 0.029 | 0.455 | 0 | 0 | 0 | 0.304 | 2.608 | 0.105 | 0 | 0 | 21.38 | 0 | 0 | 0 | 3.991 | 0 | 0 | 0 | 0 | 0 | 0 | 0 | 0 | 0 | 0 | 0 | 0 | 0 | 0 | 0 | 0 | 0 | 0 | 0 | 0 | 0 | 0 | 0 | 0 | 0 | 0 | 0 | 0 | 0 | 0 | 0 | 0 | 0 | 0 | 0 | 428.43 | 22.86 | 6.64 | 0.35 | 0.89 | 0.38 | 0 | 0
32 | 241024P1_PF1_B9c_1000mN.AVR | 241024P1_PF1 | 16 | 40 | 19915.8 | -23649.5 | 0.4 | 53.178 | 0 | 1000.208 | 0.006 | 1.185 | 0.023 | 31 | 0 | 0 | 0 | 0 | 0 | 0 | 45.88 | 3.68 | 0 | 0 | 0 | 0 | 4250 | 341.1 | 428.6 | 22.9 | 320.3 | 17.1 | 444.6 | 23.8 | 0.19 | 1687.53 | 22.98 | 0.734 | 0.029 | 0.451 | 0 | 0 | 0 | 0.305 | 2.634 | 0.106 | 0 | 0 | 21.8 | 0 | 0 | 0 | 3.91 | 0 | 0 | 0 | 0 | 0 | 0 | 0 | 0 | 0 | 0 | 0 | 0 | 0 | 0 | 0 | 0 | 0 | 0 | 0 | 0 | 0 | 0 | 0 | 0 | 0 | 0 | 0 | 0 | 0 | 0 | 0 | 0 | 0 | 0 | 0 | 428.51 | 22.86 | 7.2 | 0.38 | 0.96 | 0.45 | 0 | 0
33 | 241024P1_PF1_B9c_1000mN.AVR | 241024P1_PF1 | 16 | 40 | 19915.8 | -23649.5 | 0.4 | 55.053 | 0 | 1000.121 | 0.006 | 1.187 | 0.023 | 32 | 0 | 0 | 0 | 0 | 0 | 0 | 45.21 | 3.5 | 0 | 0 | 0 | 0 | 4187.7 | 324 | 429.4 | 21.4 | 320.8 | 16 | 445.5 | 22.2 | 0.19 | 1702.4 | 19.72 | 0.74 | 0.029 | 0.447 | 0 | 0 | 0 | 0.305 | 2.654 | 0.103 | 0 | 0 | 22.12 | 0 | 0 | 0 | 3.846 | 0 | 0 | 0 | 0 | 0 | 0 | 0 | 0 | 0 | 0 | 0 | 0 | 0 | 0 | 0 | 0 | 0 | 0 | 0 | 0 | 0 | 0 | 0 | 0 | 0 | 0 | 0 | 0 | 0 | 0 | 0 | 0 | 0 | 0 | 0 | 429.37 | 21.38 | 6.58 | 0.33 | 0.88 | 0.32 | 0 | 0
34 | 241024P1_PF1_B9c_1000mN.AVR | 241024P1_PF1 | 16 | 40 | 19915.8 | -23649.5 | 0.4 | 56.928 | 0 | 1000.084 | 0.002 | 1.188 | 0.024 | 33 | 0 | 0 | 0 | 0 | 0 | 0 | 45.16 | 3.36 | 0 | 0 | 0 | 0 | 4183.2 | 311.4 | 427.7 | 19.7 | 319.9 | 14.8 | 443.8 | 20.5 | 0.19 | 1698.47 | 15.43 | 0.741 | 0.028 | 0.448 | 0 | 0 | 0 | 0.305 | 2.655 | 0.099 | 0 | 0 | 22.15 | 0 | 0 | 0 | 3.857 | 0 | 0 | 0 | 0 | 0 | 0 | 0 | 0 | 0 | 0 | 0 | 0 | 0 | 0 | 0 | 0 | 0 | 0 | 0 | 0 | 0 | 0 | 0 | 0 | 0 | 0 | 0 | 0 | 0 | 0 | 0 | 0 | 0 | 0 | 0 | 427.68 | 19.7 | 7.15 | 0.33 | 0.96 | 0.25 | 0 | 0
35 | 241024P1_PF1_B9c_1000mN.AVR | 241024P1_PF1 | 16 | 40 | 19915.8 | -23649.5 | 0.4 | 58.803 | 0 | 1000.065 | 0.001 | 1.19 | 0.024 | 34 | 0 | 0 | 0 | 0 | 0 | 0 | 44.86 | 3.43 | 0 | 0 | 0 | 0 | 4155.9 | 317.5 | 427.8 | 20.9 | 319.9 | 15.6 | 443.8 | 21.7 | 0.19 | 1704.13 | 18.57 | 0.744 | 0.028 | 0.446 | 0 | 0 | 0 | 0.306 | 2.664 | 0.102 | 0 | 0 | 22.29 | 0 | 0 | 0 | 3.831 | 0 | 0 | 0 | 0 | 0 | 0 | 0 | 0 | 0 | 0 | 0 | 0 | 0 | 0 | 0 | 0 | 0 | 0 | 0 | 0 | 0 | 0 | 0 | 0 | 0 | 0 | 0 | 0 | 0 | 0 | 0 | 0 | 0 | 0 | 0 | 427.71 | 20.89 | 7.51 | 0.37 | 1.01 | 0.34 | 0 | 0
36 | 241024P1_PF1_B9c_1000mN.AVR | 241024P1_PF1 | 16 | 40 | 19915.8 | -23649.5 | 0.4 | 60.678 | 0 | 1000.052 | 0.001 | 1.191 | 0.024 | 35 | 0 | 0 | 0 | 0 | 0 | 0 | 44.72 | 3.41 | 0 | 0 | 0 | 0 | 4142.2 | 315.9 | 427.4 | 20.9 | 319.7 | 15.6 | 443.4 | 21.7 | 0.19 | 1705.78 | 18.65 | 0.745 | 0.028 | 0.446 | 0 | 0 | 0 | 0.306 | 2.668 | 0.102 | 0 | 0 | 22.36 | 0 | 0 | 0 | 3.822 | 0 | 0 | 0 | 0 | 0 | 0 | 0 | 0 | 0 | 0 | 0 | 0 | 0 | 0 | 0 | 0 | 0 | 0 | 0 | 0 | 0 | 0 | 0 | 0 | 0 | 0 | 0 | 0 | 0 | 0 | 0 | 0 | 0 | 0 | 0 | 427.33 | 20.87 | 6.39 | 0.31 | 0.86 | 0.32 | 0 | 0
37 | 241024P1_PF1_B9c_1000mN.AVR | 241024P1_PF1 | 16 | 40 | 19915.8 | -23649.5 | 0.4 | 62.552 | 0 | 1000.044 | 0.001 | 1.192 | 0.024 | 36 | 0 | 0 | 0 | 0 | 0 | 0 | 44.66 | 3.25 | 0 | 0 | 0 | 0 | 4137.3 | 300.8 | 426.5 | 18.8 | 319.2 | 14.1 | 442.5 | 19.5 | 0.19 | 1704.4 | 13.46 | 0.746 | 0.027 | 0.446 | 0 | 0 | 0 | 0.306 | 2.67 | 0.097 | 0 | 0 | 22.39 | 0 | 0 | 0 | 3.825 | 0 | 0 | 0 | 0 | 0 | 0 | 0 | 0 | 0 | 0 | 0 | 0 | 0 | 0 | 0 | 0 | 0 | 0 | 0 | 0 | 0 | 0 | 0 | 0 | 0 | 0 | 0 | 0 | 0 | 0 | 0 | 0 | 0 | 0 | 0 | 426.48 | 18.82 | 7.7 | 0.34 | 1.03 | 0.36 | 0 | 0
38 | 241024P1_PF1_B9c_1000mN.AVR | 241024P1_PF1 | 16 | 40 | 19915.8 | -23649.5 | 0.4 | 64.427 | 0 | 1000.038 | 0.001 | 1.193 | 0.024 | 37 | 0 | 0 | 0 | 0 | 0 | 0 | 44.54 | 3.57 | 0 | 0 | 0 | 0 | 4125.9 | 330.5 | 426 | 23.1 | 318.9 | 17.3 | 442 | 24 | 0.19 | 1705.22 | 24.27 | 0.747 | 0.03 | 0.446 | 0 | 0 | 0 | 0.307 | 2.673 | 0.107 | 0 | 0 | 22.45 | 0 | 0 | 0 | 3.819 | 0 | 0 | 0 | 0 | 0 | 0 | 0 | 0 | 0 | 0 | 0 | 0 | 0 | 0 | 0 | 0 | 0 | 0 | 0 | 0 | 0 | 0 | 0 | 0 | 0 | 0 | 0 | 0 | 0 | 0 | 0 | 0 | 0 | 0 | 0 | 425.99 | 23.1 | 4.99 | 0.27 | 0.67 | 0.28 | 0 | 0
39 | 241024P1_PF1_B9c_1000mN.AVR | 241024P1_PF1 | 16 | 40 | 19915.8 | -23649.5 | 0.4 | 66.303 | 0 | 1000.033 | 0 | 1.193 | 0.024 | 38 | 0 | 0 | 0 | 0 | 0 | 0 | 44.53 | 3.42 | 0 | 0 | 0 | 0 | 4124.4 | 317.1 | 425.3 | 21.3 | 318.5 | 15.9 | 441.2 | 22.1 | 0.19 | 1703.32 | 19.69 | 0.747 | 0.029 | 0.446 | 0 | 0 | 0 | 0.307 | 2.674 | 0.103 | 0 | 0 | 22.46 | 0 | 0 | 0 | 3.825 | 0 | 0 | 0 | 0 | 0 | 0 | 0 | 0 | 0 | 0 | 0 | 0 | 0 | 0 | 0 | 0 | 0 | 0 | 0 | 0 | 0 | 0 | 0 | 0 | 0 | 0 | 0 | 0 | 0 | 0 | 0 | 0 | 0 | 0 | 0 | 425.24 | 21.27 | 4.37 | 0.22 | 0.59 | 0.36 | 0 | 0

## Adjustment
Charge | Prüfkörper | Kalibrierung | EIT_S | hIT | a | Sigmoid: | Untere Grenze | Obere Grenze | Verlauf Fit ColumnId.EIT | dEIT | Parameter1 | dParameter1 | Linear: | Untere Grenze | Obere Grenze | Verlauf Fit ColumnId.EIT | dEIT | Parameter1 | dParameter1 | Härte: | Untere Grenze | Obere Grenze | Verlauf Fit ColumnId.HIT | dHIT
- | - | - | GPa | µm | µm |  | - | - | GPa | GPa |  |  |  | - | - | GPa | GPa |  |  |  | - | - | GPa | GPa
241024P1 | PF1 | B9c_2025-02-21_500mN | 210 | 0 | 0 |  | 15 | 29 | 481.0392 | 38.70071 | 0.3055587 | 0.2969993 |  | 15 | 31 | 492.9866 | 38.61827 | -23.77566 | 18.28912 |  | 23 | 28 | 46.84121 | 1.95205
|  |  |  | 0.022 | 0.106 |  |  |  | 480.1282 | [6 empty] | 490.4664 | [6 empty] | 46.84121
|  |  |  | 0.046 | 0.182 |  |  |  | 479.1344 | [6 empty] | 488.6594 | [6 empty] | 46.84121
|  |  |  | 0.077 | 0.268 |  |  |  | 477.8508 | [6 empty] | 486.6147 | [6 empty] | 46.84121
|  |  |  | 0.11 | 0.371 |  |  |  | 476.4846 | [6 empty] | 484.1658 | [6 empty] | 46.84121
|  |  |  | 0.145 | 0.473 |  |  |  | 475.0358 | [6 empty] | 481.7407 | [6 empty] | 46.84121
|  |  |  | 0.18 | 0.574 |  |  |  | 473.5874 | [6 empty] | 479.3394 | [6 empty] | 46.84121
|  |  |  | 0.215 | 0.664 |  |  |  | 472.1394 | [6 empty] | 477.1996 | [6 empty] | 46.84121
|  |  |  | 0.252 | 0.747 |  |  |  | 470.6092 | [6 empty] | 475.2262 | [6 empty] | 46.84121
|  |  |  | 0.29 | 0.837 |  |  |  | 469.0383 | [6 empty] | 473.0864 | [6 empty] | 46.84121
|  |  |  | 0.328 | 0.936 |  |  |  | 467.4683 | [6 empty] | 470.7326 | [6 empty] | 46.84121
|  |  |  | 0.367 | 1.03 |  |  |  | 465.8579 | [6 empty] | 468.4977 | [6 empty] | 46.84121
|  |  |  | 0.406 | 1.116 |  |  |  | 464.2486 | [6 empty] | 466.453 | [6 empty] | 46.84121
|  |  |  | 0.446 | 1.205 |  |  |  | 462.5992 | [6 empty] | 464.3369 | [6 empty] | 46.84121
|  |  |  | 0.485 | 1.295 |  |  |  | 460.9924 | [6 empty] | 462.1971 | [6 empty] | 46.84121
|  |  |  | 0.525 | 1.379 |  |  |  | 459.3458 | [6 empty] | 460.2 | [6 empty] | 46.84121
|  |  |  | 0.566 | 1.454 |  |  |  | 457.6598 | [6 empty] | 458.4168 | [6 empty] | 46.84121
|  |  |  | 0.606 | 1.533 |  |  |  | 456.0166 | [6 empty] | 456.5385 | [6 empty] | 46.84121
|  |  |  | 0.647 | 1.608 |  |  |  | 454.3343 | [6 empty] | 454.7553 | [6 empty] | 46.84121
|  |  |  | 0.688 | 1.692 |  |  |  | 452.6541 | [6 empty] | 452.7582 | [6 empty] | 46.84121
|  |  |  | 0.73 | 1.763 |  |  |  | 450.9352 | [6 empty] | 451.0701 | [6 empty] | 46.84121
|  |  |  | 0.771 | 1.848 |  |  |  | 449.2595 | [6 empty] | 449.0492 | [6 empty] | 46.84121
|  |  |  | 0.813 | 1.925 |  |  |  | 447.5456 | [6 empty] | 447.2185 | [6 empty] | 46.84121
|  |  |  | 0.858 | 1.998 |  |  |  | 445.7122 | [6 empty] | 445.4828 | [6 empty] | 46.84121
|  |  |  | 0.902 | 2.086 |  |  |  | 443.9227 | [6 empty] | 443.3906 | [6 empty] | 46.84121
|  |  |  | 0.948 | 2.161 |  |  |  | 442.0555 | [6 empty] | 441.6074 | [6 empty] | 46.84121
|  |  |  | 0.994 | 2.27 |  |  |  | 440.192 | [6 empty] | 439.0159 | [6 empty] | 46.84121
|  |  |  | 1.04 | 2.352 |  |  |  | 438.3324 | [6 empty] | 437.0663 | [6 empty] | 46.84121
|  |  |  | 1.087 | 2.433 |  |  |  | 436.4367 | [6 empty] | 435.1404 | [6 empty] | 46.84121
|  |  |  | 1.134 | 2.527 |  |  |  | 434.5454 | [6 empty] | 432.9055 | [6 empty] | 46.84121
|  |  |  | 1.181 | 2.608 |  |  |  | 432.6588 | [6 empty] | 430.9797 | [6 empty] | 46.84121
|  |  |  | 1.185 | 2.634 |  |  |  | 432.4985 | [6 empty] | 430.3615 | [6 empty] | 46.84121
|  |  |  | 1.187 | 2.654 |  |  |  | 432.4183 | [6 empty] | 429.886 | [6 empty] | 46.84121
|  |  |  | 1.188 | 2.655 |  |  |  | 432.3782 | [6 empty] | 429.8622 | [6 empty] | 46.84121
|  |  |  | 1.19 | 2.664 |  |  |  | 432.2981 | [6 empty] | 429.6483 | [6 empty] | 46.84121
|  |  |  | 1.191 | 2.668 |  |  |  | 432.258 | [6 empty] | 429.5531 | [6 empty] | 46.84121
|  |  |  | 1.192 | 2.67 |  |  |  | 432.2179 | [6 empty] | 429.5056 | [6 empty] | 46.84121
|  |  |  | 1.193 | 2.673 |  |  |  | 432.1779 | [6 empty] | 429.4343 | [6 empty] | 46.84121
|  |  |  | 1.193 | 2.674 |  |  |  | 432.1779 | [6 empty] | 429.4105 | [6 empty] | 46.84121

## Calculation aid
E (Fit-selection) |  |  | Offset adjustment | Coating thickness (ta-C) |  | Calculation
Sigmoid | Linear | Constant | 3 | Layer thickness factor empirisch | 5.9 | 0 | 0 |  |  |  | 2.53 | #VALUE!
#N/A | #N/A | #N/A |  | Uncertainty factor empirical | 0.05 | 0 | 0 |  |  |  | 0 | #VALUE!
#N/A | #N/A | #N/A | Min/Max hIT | Layer thickness calculated | 19.30889 | 0 | 0 |  |  |  |  | #VALUE!
#N/A | #N/A | #N/A | 0 | Uncertainty thickness calculated | 18.93164 | 0 | 0 |  |  |  |  | #VALUE!
#N/A | #N/A | #N/A | 1.193 |  |  | 0 | 0 |  |  |  |  | #VALUE!
#N/A | #N/A | #N/A |  |  |  | 0 | 0 |  |  |  |  | #VALUE!
#N/A | #N/A | #N/A |  |  |  | 0 | 0 |  |  |  |  | #VALUE!
#N/A | #N/A | #N/A |  |  |  | 0 | 0 |  |  |  |  | #VALUE!
#N/A | #N/A | #N/A |  |  |  | 0 | 0 |  |  |  |  | #VALUE!
#N/A | #N/A | #N/A |  |  |  | 0 | 0 |  |  |  |  | #VALUE!
#N/A | #N/A | #N/A |  |  |  | 0 | 0 |  |  |  |  | #VALUE!
#N/A | #N/A | #N/A |  |  |  | 0 | 0 |  |  |  |  | #VALUE!
#N/A | #N/A | #N/A |  |  |  | 0 | 0 |  |  |  |  | #VALUE!
#N/A | #N/A | #N/A |  |  |  | 0 | 0 |  |  |  |  | #VALUE!
#N/A | #N/A | #N/A |  |  |  | 0 | 0 |  |  |  |  | #VALUE!
#N/A | #N/A | #N/A |  |  |  | 0 | 0 |  |  |  |  | #VALUE!
459.3458 | 460.2 | #N/A |  |  |  | 0 | 0 |  |  |  |  | #VALUE!
457.6598 | 458.4168 | #N/A |  |  |  | 0 | 0 |  |  |  |  | #VALUE!
456.0166 | 456.5385 | #N/A |  |  |  | 0 | 0 |  |  |  |  | #VALUE!
454.3343 | 454.7553 | #N/A |  |  |  | 0 | 0 |  |  |  |  | #VALUE!
452.6541 | 452.7582 | #N/A |  |  |  | 0 | 0 |  |  |  |  | #VALUE!
450.9352 | 451.0701 | #N/A |  |  |  | 0 | 0 |  |  |  |  | #VALUE!
449.2595 | 449.0492 | #N/A |  |  |  | 0 | 0 |  |  |  |  | #VALUE!
447.5456 | 447.2185 | #N/A |  |  |  | 0 | 0 |  |  |  |  | #VALUE!
445.7122 | 445.4828 | 46.84121 |  |  |  | 0 | 0 |  |  |  |  | #VALUE!
443.9227 | 443.3906 | 46.84121 |  |  |  | 0 | 0 |  |  |  |  | #VALUE!
442.0555 | 441.6074 | 46.84121 |  |  |  | 0 | 0 |  |  |  |  | #VALUE!
440.192 | 439.0159 | 46.84121 |  |  |  | 0 | 0 |  |  |  |  | #VALUE!
438.3324 | 437.0663 | 46.84121 |  |  |  | 0 | 0 |  |  |  |  | #VALUE!
436.4367 | 435.1404 | 46.84121 |  |  |  | 0 | 0 |  |  |  |  | #VALUE!
434.5454 | 432.9055 | #N/A |  |  |  | 0 | 0 |  |  |  |  | #VALUE!
#N/A | 430.9797 | #N/A |  |  |  | 0 | 0 |  |  |  |  | #VALUE!
#N/A | 430.3615 | #N/A |  |  |  | 0 | 0 |  |  |  |  | #VALUE!
#N/A | #N/A | #N/A |  |  |  | 0 | 0 |  |  |  |  | #VALUE!
#N/A | #N/A | #N/A |  |  |  | 0 | 0 |  |  |  |  | #VALUE!
#N/A | #N/A | #N/A |  |  |  | 0 | 0 |  |  |  |  | #VALUE!
#N/A | #N/A | #N/A |  |  |  | 0 | 0 |  |  |  |  | #VALUE!
#N/A | #N/A | #N/A |  |  |  | 0 | 0 |  |  |  |  | #VALUE!
#N/A | #N/A | #N/A |  |  |  | 0 | 0 |  |  |  |  | #VALUE!
#N/A | #N/A | #N/A |  |  |  | 0 | 0 |  |  |  |  | #VALUE!
#N/A | #N/A | #N/A |  |  |  | 0 | 0 |  |  |  |  | #VALUE!
#N/A | #N/A | #N/A |  |  |  | 0 | 0 |  |  |  |  | #VALUE!
#N/A | #N/A | #N/A |  |  |  | 0 | 0 |  |  |  |  | #VALUE!
#N/A | #N/A | #N/A |  |  |  | 0 | 0 |  |  |  |  | #VALUE!
#N/A | #N/A | #N/A |  |  |  | 0 | 0 |  |  |  |  | #VALUE!
#N/A | #N/A | #N/A |  |  |  | 0 | 0 |  |  |  |  | #VALUE!
#N/A | #N/A | #N/A |  |  |  | 0 | 0 |  |  |  |  | #VALUE!
#N/A | #N/A | #N/A |  |  |  | 0 | 0 |  |  |  |  | #VALUE!
#N/A | #N/A | #N/A |  |  |  | 0 | 0 |  |  |  |  | #VALUE!
#N/A | #N/A | #N/A |  |  |  | 0 | 0 |  |  |  |  | #VALUE!
#N/A | #N/A | #N/A |  |  |  | 0 | 0 |  |  |  |  | #VALUE!
#N/A | #N/A | #N/A |  |  |  | 0 | 0 |  |  |  |  | #VALUE!
#N/A | #N/A | #N/A |  |  |  | 0 | 0 |  |  |  |  | #VALUE!
#N/A | #N/A | #N/A |  |  |  | 0 | 0 |  |  |  |  | #VALUE!
#N/A | #N/A | #N/A |  |  |  | 0 | 0 |  |  |  |  | #VALUE!
#N/A | #N/A | #N/A |  |  |  | 0 | 0 |  |  |  |  | #VALUE!
#N/A | #N/A | #N/A |  |  |  | 0 | 0 |  |  |  |  | #VALUE!
#N/A | #N/A | #N/A |  |  |  | 0 | 0 |  |  |  |  | #VALUE!
#N/A | #N/A | #N/A |  |  |  | 0 | 0 |  |  |  |  | #VALUE!
#N/A | #N/A | #N/A |  |  |  | 0 | 0 |  |  |  |  | #VALUE!
#N/A | #N/A | #N/A |  |  |  | 0 | 0 |  |  |  |  | #VALUE!
#N/A | #N/A | #N/A |  |  |  | 0 | 0 |  |  |  |  | #VALUE!
#N/A | #N/A | #N/A |  |  |  | 0 | 0 |  |  |  |  | #VALUE!
#N/A | #N/A | #N/A |  |  |  | 0 | 0 |  |  |  |  | #VALUE!
#N/A | #N/A | #N/A |  |  |  | 0 | 0 |  |  |  |  | #VALUE!
#N/A | #N/A | #N/A |  |  |  | 0 | 0 |  |  |  |  | #VALUE!
#N/A | #N/A | #N/A |  |  |  | 0 | 0 |  |  |  |  | #VALUE!
#N/A | #N/A | #N/A |  |  |  | 0 | 0 |  |  |  |  | #VALUE!
#N/A | #N/A | #N/A |  |  |  | 0 | 0 |  |  |  |  | #VALUE!
#N/A | #N/A | #N/A |  |  |  | 0 | 0 |  |  |  |  | #VALUE!
#N/A | #N/A | #N/A |  |  |  | 0 | 0 |  |  |  |  | #VALUE!
#N/A | #N/A | #N/A |  |  |  | 0 | 0 |  |  |  |  | #VALUE!
#N/A | #N/A | #N/A |  |  |  | 0 | 0 |  |  |  |  | #VALUE!
#N/A | #N/A | #N/A |  |  |  | 0 | 0 |  |  |  |  | #VALUE!
#N/A | #N/A | #N/A |  |  |  | 0 | 0 |  |  |  |  | #VALUE!
#N/A | #N/A | #N/A |  |  |  | 0 | 0 |  |  |  |  | #VALUE!
#N/A | #N/A | #N/A |  |  |  | 0 | 0 |  |  |  |  | #VALUE!
#N/A | #N/A | #N/A |  |  |  | 0 | 0 |  |  |  |  | #VALUE!
#N/A | #N/A | #N/A |  |  |  | 0 | 0 |  |  |  |  | #VALUE!
#N/A | #N/A | #N/A |  |  |  | 0 | 0 |  |  |  |  | #VALUE!
#N/A | #N/A | #N/A |  |  |  | 0 | 0 |  |  |  |  | #VALUE!
#N/A | #N/A | #N/A |  |  |  | 0 | 0 |  |  |  |  | #VALUE!
#N/A | #N/A | #N/A |  |  |  | 0 | 0 |  |  |  |  | #VALUE!
#N/A | #N/A | #N/A |  |  |  | 0 | 0 |  |  |  |  | #VALUE!
#N/A | #N/A | #N/A |  |  |  | 0 | 0 |  |  |  |  | #VALUE!
#N/A | #N/A | #N/A |  |  |  | 0 | 0 |  |  |  |  | #VALUE!
#N/A | #N/A | #N/A |  |  |  | 0 | 0 |  |  |  |  | #VALUE!
#N/A | #N/A | #N/A |  |  |  | 0 | 0 |  |  |  |  | #VALUE!
#N/A | #N/A | #N/A |  |  |  | 0 | 0 |  |  |  |  | #VALUE!
#N/A | #N/A | #N/A |  |  |  | 0 | 0 |  |  |  |  | #VALUE!
#N/A | #N/A | #N/A |  |  |  | 0 | 0 |  |  |  |  | #VALUE!
#N/A | #N/A | #N/A |  |  |  | 0 | 0 |  |  |  |  | #VALUE!
#N/A | #N/A | #N/A |  |  |  | 0 | 0 |  |  |  |  | #VALUE!
#N/A | #N/A | #N/A |  |  |  | 0 | 0 |  |  |  |  | #VALUE!
#N/A | #N/A | #N/A |  |  |  | 0 | 0 |  |  |  |  | #VALUE!
#N/A | #N/A | #N/A |  |  |  | 0 | 0 |  |  |  |  | #VALUE!
#N/A | #N/A | #N/A |  |  |  | 0 | 0 |  |  |  |  | #VALUE!
#N/A | #N/A | #N/A |  |  |  | 0 | 0 |  |  |  |  | #VALUE!
#N/A | #N/A | #N/A |  |  |  | 0 | 0 |  |  |  |  | #VALUE!
#N/A | #N/A | #N/A |  |  |  | 0 | 0 |  |  |  |  | #VALUE!
#N/A | #N/A | #N/A |  |  |  | 0 | 0 |  |  |  |  | #VALUE!
#N/A | #N/A | #N/A
#N/A | #N/A | #N/A
#N/A | #N/A | #N/A
#N/A | #N/A | #N/A
#N/A | #N/A | #N/A
#N/A | #N/A | #N/A
#N/A | #N/A | #N/A
#N/A | #N/A | #N/A | [7 empty] | 0 |  |  | 3
#N/A | #N/A | #N/A | [7 empty] | 2 |  |  | $R$3
#N/A | #N/A | #N/A | [10 empty] | 0
#N/A | #N/A | #N/A | [7 empty] | $O$2
#N/A | #N/A | #N/A | [6 empty] | Wtot / nJ | 0 |  |  | 3
#N/A | #N/A | #N/A | [6 empty] | Trapezregel |  |  |  | $R$3
#N/A | #N/A | #N/A |  |  |  |  | 0 | [5 empty] | 0
#N/A | #N/A | #N/A |  |  |  | 0.4 | 0
#N/A | #N/A | #N/A |  |  |  | 0.98 | 0 | [5 empty] | 0
#N/A | #N/A | #N/A | [10 empty] | 0
#N/A | #N/A | #N/A | [9 empty] | Vorfaktor | #DIV/0!
#N/A | #N/A | #N/A
#N/A | #N/A | #N/A | [9 empty] | obere Grenze | #DIV/0!
#N/A | #N/A | #N/A | [9 empty] | untere Grenze | 0
#N/A | #N/A | #N/A | [9 empty] | We / nJ | #DIV/0!
#N/A | #N/A | #N/A
#N/A | #N/A | #N/A |  |  |  |  | 2 |  |  |  |  | NIT | #DIV/0!
#N/A | #N/A | #N/A |  |  |  |  | $K$1 | $K$2
#N/A | #N/A | #N/A |  |  |  |  | 2
#N/A | #N/A | #N/A |  |  |  |  | 3
#N/A | #N/A | #N/A
#N/A | #N/A | #N/A
#N/A | #N/A | #N/A
#N/A | #N/A | #N/A |  |  |  |  | 2
#N/A | #N/A | #N/A |  |  |  |  | $K$1 | $K$2
#N/A | #N/A | #N/A |  |  |  |  | 2
#N/A | #N/A | #N/A |  |  |  |  | 3
#N/A | #N/A | #N/A
#N/A | #N/A | #N/A
#N/A | #N/A | #N/A
#N/A | #N/A | #N/A
#N/A | #N/A | #N/A
#N/A | #N/A | #N/A
#N/A | #N/A | #N/A
#N/A | #N/A | #N/A
#N/A | #N/A | #N/A
#N/A | #N/A | #N/A
#N/A | #N/A | #N/A
#N/A | #N/A | #N/A
#N/A | #N/A | #N/A
#N/A | #N/A | #N/A
#N/A | #N/A | #N/A
#N/A | #N/A | #N/A
#N/A | #N/A | #N/A
#N/A | #N/A | #N/A
#N/A | #N/A | #N/A
#N/A | #N/A | #N/A
#N/A | #N/A | #N/A
#N/A | #N/A | #N/A
#N/A | #N/A | #N/A
#N/A | #N/A | #N/A
#N/A | #N/A | #N/A
#N/A | #N/A | #N/A
#N/A | #N/A | #N/A
#N/A | #N/A | #N/A
#N/A | #N/A | #N/A
#N/A | #N/A | #N/A
#N/A | #N/A | #N/A
#N/A | #N/A | #N/A
#N/A | #N/A | #N/A
#N/A | #N/A | #N/A
#N/A | #N/A | #N/A
#N/A | #N/A | #N/A
#N/A | #N/A | #N/A

## Uebergabe
Chargenummer | 241024P1
Prüfkörper | PF1
Oberflächenbehandlung | lapped
Eindringmodul Sigmoid /GPa | 481.0392
Fehler Eindringmodul Sigmoid /GPa | 38.70071
Eindringhärte /GPa | 46.84121
Fehler Eindringhärte /GPa | 1.95205
Eindringmodul Linear /GPa | 492.9866
Fehler Eindringmodul Linear /GPa | 38.61827
Kommentar | 0
Schichtdicke | 0
Fehler Schichtdicke | 0
Methode | QCSM
Anzahl Einzelmessungen | 16
Sigmoider Anpassungsfaktor | 0.3055587
Fehler Sigmoider Anpassungsfaktor | 0.2969993
NIT | 1704.27
Protokollversion | V015
Datum_Messung | 2025-02-26