## Tabelle1
Pos | Spalte1 | Spalte2 | Pos3 | ID | x | Y | Spalte5 | H | E | Spalte3 | Spalte4
2 | 241213P1_CSP_B24_0002.DAT | 241213P1_CSP | 1 | 3 | 15 | -1.1 | 0.4 | 8.67 | 245.4 | 8.4645 | 0.7191697 | 249.72 | 11.7625 | Abst. Referenzpunkt | Virtuelles IF | Mean H | dev H | Mean E | dev E |  |  |  |  | 0 | 0
3 | 241213P1_CSP_B24_0003.DAT | 241213P1_CSP | 1 | 4 | 30 | -1.6 | 0.3 | 8.18 | 247.4 |  |  |  |  | 0 | -12 | 8.4645 | 0.7191697 | 249.72 | 11.7625 |  |  |  |  | 0 | 0
4 | 241213P1_CSP_B24_0004.DAT | 241213P1_CSP | 1 | 5 | 45 | -2.1 | 0.3 | 8.03 | 244.1 |  |  |  |  | 8 | -4 | 8.4325 | 0.5312634 | 264.99 | 10.9304 |  |  |  |  | 0 | 0
5 | 241213P1_CSP_B24_0005.DAT | 241213P1_CSP | 1 | 6 | 60 | -2.6 | 0.2 | 8.21 | 240.8 |  |  |  |  | 16 | 4 | 45.23421 | 4.597979 | 494.6579 | 31.95751 | 42.63104 | 0.9852627 | 463.7839 | 7.676432 | 0 | 0
6 | 241213P1_CSP_B24_0006.DAT | 241213P1_CSP | 1 | 7 | 74.9 | -3.2 | 0.2 | 8.47 | 250.5 |  |  |  |  | 24 | 12 | 44.59211 | 4.545631 | 481.6684 | 47.15587 |  |  |  |  | 0 | 0
7 | 241213P1_CSP_B24_0007.DAT | 241213P1_CSP | 1 | 8 | 89.9 | -3.7 | 0.2 | 8.15 | 243.8 |  |  |  |  | 32 | 20 | 42.45471 | 7.42284 | 471.2 | 55.65726 |  |  |  |  | 0 | 0
8 | 241213P1_CSP_B24_0008.DAT | 241213P1_CSP | 1 | 9 | 104.9 | -4.2 | 0 | 9.61 | 263.1 |  |  |  |  | 40 | 28 | 44.23 | 6.137337 | 488.9 | 39.82414 |  |  |  |  | 0 | 0
9 | 241213P1_CSP_B24_0009.DAT | 241213P1_CSP | 1 | 10 | 119.9 | -4.7 | 0.1 | 8.78 | 252.3 |  |  |  |  | 48 | 36 | 42.79375 | 5.063797 | 471.9765 | 43.5787 |  |  |  |  | 0 | 0
10 | 241213P1_CSP_B24_0010.DAT | 241213P1_CSP | 1 | 11 | 134.9 | -5.3 | 0 | 8.15 | 253.1 |  |  |  |  | 56 | 44 | 41.495 | 4.238863 | 452.9111 | 45.71751 |  |  |  |  | 0 | 0
11 | 241213P1_CSP_B24_0012.DAT | 241213P1_CSP | 1 | 13 | 164.9 | -6.3 | 0 | 8.65 | 251.2 |  |  |  |  | 64 | 52 | 44.0785 | 4.621193 | 472.28 | 37.21254 |  |  |  |  | 0 | 0
12 | 241213P1_CSP_B24_0013.DAT | 241213P1_CSP | 1 | 14 | 179.9 | -6.8 | 0 | 8.33 | 250.5 |  |  |  |  | 72 | 60 | 40.83895 | 3.823284 | 454.2474 | 44.13523 |  |  |  |  | 0 | 0
13 | 241213P1_CSP_B24_0014.DAT | 241213P1_CSP | 1 | 15 | 194.9 | -7.4 | 0 | 8.17 | 233.9 |  |  |  |  | 80 | 68 | 43.03867 | 4.917859 | 450.75 | 56.46919 |  |  |  |  | 0 | 0
14 | 241213P1_CSP_B24_0015.DAT | 241213P1_CSP | 1 | 16 | 209.9 | -7.9 | 0 | 6.98 | 215.6 |  |  |  |  | 88 | 76 | 39.78353 | 4.764899 | 436.7111 | 50.88537 |  |  |  |  | 0 | 0
15 | 241213P1_CSP_B24_0016.DAT | 241213P1_CSP | 1 | 17 | 224.9 | -8.4 | -0.2 | 9.65 | 260.4 |  |  |  |  | 96 | 84 | 40.402 | 4.948047 | 426.32 | 38.24559 |  |  |  |  | 0 | 0
16 | 241213P1_CSP_B24_0017.DAT | 241213P1_CSP | 1 | 18 | 239.8 | -9 | -0.1 | 9.74 | 261.2 |  |  |  |  | 104 | 92 | 2.1795 | 1.234864 | 53.645 | 27.40788 |  |  |  |  | 0 | 0
17 | 241213P1_CSP_B24_0018.DAT | 241213P1_CSP | 1 | 19 | 254.8 | -9.5 | -0.1 | 8.82 | 261.7 |  |  |  |  | 112 | 100 | 0.7645 | 0.1513961 | 28.595 | 5.314674 |  |  |  |  | 0 | 0
18 | 241213P1_CSP_B24_0019.DAT | 241213P1_CSP | 1 | 20 | 269.8 | -10 | -0.1 | 8.15 | 252.8 | [14 empty] | 0 | 0
19 | 241213P1_CSP_B24_0020.DAT | 241213P1_CSP | 1 | 21 | 284.8 | -10.5 | 0 | 8.61 | 251 | [14 empty] | 0 | 0
20 | 241213P1_CSP_B24_0021.DAT | 241213P1_CSP | 1 | 22 | 285.1 | -2.5 | -0.4 | 8.9 | 270.3 | 8.4325 | 0.5312634 | 264.99 | 10.9304 | [10 empty] | 0 | 0
21 | 241213P1_CSP_B24_0022.DAT | 241213P1_CSP | 1 | 23 | 270.1 | -2 | -0.4 | 7.04 | 245.3 | [14 empty] | 0 | 0
22 | 241213P1_CSP_B24_0023.DAT | 241213P1_CSP | 1 | 24 | 255.1 | -1.5 | -0.4 | 8.9 | 271 | [14 empty] | 0 | 0
23 | 241213P1_CSP_B24_0024.DAT | 241213P1_CSP | 1 | 25 | 240.1 | -1 | -0.4 | 8.93 | 274.9 | [14 empty] | 0 | 0
24 | 241213P1_CSP_B24_0025.DAT | 241213P1_CSP | 1 | 26 | 225.1 | -0.4 | -0.5 | 8.7 | 259.2 | [14 empty] | 0 | 0
25 | 241213P1_CSP_B24_0026.DAT | 241213P1_CSP | 1 | 27 | 210.1 | 0.1 | -0.3 | 7.7 | 255.9 | [14 empty] | 0 | 0
26 | 241213P1_CSP_B24_0027.DAT | 241213P1_CSP | 1 | 28 | 195.2 | 0.6 | -0.3 | 8.63 | 263.6 | [14 empty] | 0 | 0
27 | 241213P1_CSP_B24_0028.DAT | 241213P1_CSP | 1 | 29 | 180.2 | 1.1 | -0.2 | 8.51 | 269 | [14 empty] | 0 | 0
28 | 241213P1_CSP_B24_0029.DAT | 241213P1_CSP | 1 | 30 | 165.2 | 1.7 | -0.3 | 8.72 | 261 | [14 empty] | 0 | 0
29 | 241213P1_CSP_B24_0030.DAT | 241213P1_CSP | 1 | 31 | 150.2 | 2.2 | -0.1 | 8.04 | 253.7 | [14 empty] | 0 | 0
30 | 241213P1_CSP_B24_0031.DAT | 241213P1_CSP | 1 | 32 | 135.2 | 2.7 | -0.2 | 9.16 | 288.4 | [14 empty] | 0 | 0
31 | 241213P1_CSP_B24_0032.DAT | 241213P1_CSP | 1 | 33 | 120.2 | 3.3 | -0.1 | 8.04 | 254.8 | [14 empty] | 0 | 0
32 | 241213P1_CSP_B24_0033.DAT | 241213P1_CSP | 1 | 34 | 105.2 | 3.8 | -0.1 | 8.55 | 277.1 | [14 empty] | 0 | 0
33 | 241213P1_CSP_B24_0034.DAT | 241213P1_CSP | 1 | 35 | 90.2 | 4.3 | 0.1 | 8.2 | 275.4 | [14 empty] | 0 | 0
34 | 241213P1_CSP_B24_0035.DAT | 241213P1_CSP | 1 | 36 | 75.2 | 4.8 | 0 | 8.53 | 267.8 | [14 empty] | 0 | 0
35 | 241213P1_CSP_B24_0036.DAT | 241213P1_CSP | 1 | 37 | 60.2 | 5.4 | 0.1 | 9.09 | 281.3 | [14 empty] | 0 | 0
36 | 241213P1_CSP_B24_0037.DAT | 241213P1_CSP | 1 | 38 | 45.2 | 5.9 | 0.2 | 8.54 | 263 | [14 empty] | 0 | 0
37 | 241213P1_CSP_B24_0038.DAT | 241213P1_CSP | 1 | 39 | 30.3 | 6.4 | 0.2 | 8.43 | 256.9 | [14 empty] | 0 | 0
38 | 241213P1_CSP_B24_0039.DAT | 241213P1_CSP | 1 | 40 | 15.3 | 6.9 | 0.3 | 8.41 | 252.8 | [14 empty] | 0 | 0
39 | 241213P1_CSP_B24_0040.DAT | 241213P1_CSP | 1 | 41 | 0.3 | 7.5 | 0.4 | 7.63 | 258.4 | [14 empty] | 0 | 0
40 | 241213P1_CSP_B24_0041.DAT | 241213P1_CSP | 1 | 42 | 0.6 | 15.5 | 0 | 44 | 458 | 45.23421 | 4.597979 | 494.6579 | 31.95751 | [10 empty] | 0 | 0
41 | 241213P1_CSP_B24_0042.DAT | 241213P1_CSP | 1 | 43 | 15.5 | 14.9 | -0.1 | 47.59 | 513.7 | [14 empty] | 0 | 0
42 | 241213P1_CSP_B24_0043.DAT | 241213P1_CSP | 1 | 44 | 30.5 | 14.4 | -0.2 | 33.43 | 426.8 | [14 empty] | 0 | 0
43 | 241213P1_CSP_B24_0044.DAT | 241213P1_CSP | 1 | 45 | 45.5 | 13.9 | -0.2 | 45.9 | 480.9 | [14 empty] | 0 | 0
44 | 241213P1_CSP_B24_0045.DAT | 241213P1_CSP | 1 | 46 | 60.5 | 13.4 | -0.2 | 42.8 | 449.4 | [14 empty] | 0 | 0
45 | 241213P1_CSP_B24_0046.DAT | 241213P1_CSP | 1 | 47 | 75.5 | 12.8 | -0.3 | 48.25 | 502.9 | [14 empty] | 0 | 0
46 | 241213P1_CSP_B24_0047.DAT | 241213P1_CSP | 1 | 48 | 90.5 | 12.3 | -0.2 | 50.43 | 524 | [14 empty] | 0 | 0
47 | 241213P1_CSP_B24_0048.DAT | 241213P1_CSP | 1 | 49 | 105.5 | 11.8 | -0.3 | 45.57 | 500.3 | [14 empty] | 0 | 0
48 | 241213P1_CSP_B24_0049.DAT | 241213P1_CSP | 1 | 50 | 120.5 | 11.2 | -0.3 | 38.93 | 487.7 | [14 empty] | 0 | 0
49 | 241213P1_CSP_B24_0050.DAT | 241213P1_CSP | 1 | 51 | 135.5 | 10.7 | -0.5 | 46.08 | 512.4 | [14 empty] | 0 | 0
50 | 241213P1_CSP_B24_0051.DAT | 241213P1_CSP | 1 | 52 | 150.5 | 10.2 | -0.4 | 50.95 | 510.7 | [14 empty] | 0 | 0
51 | 241213P1_CSP_B24_0052.DAT | 241213P1_CSP | 1 | 53 | 165.5 | 9.7 | -0.5 | 49.04 | 519.1 | [14 empty] | 0 | 0
52 | 241213P1_CSP_B24_0053.DAT | 241213P1_CSP | 1 | 54 | 180.4 | 9.1 | -0.4 | 39.8 | 446.1 | [14 empty] | 0 | 0
53 | 241213P1_CSP_B24_0054.DAT | 241213P1_CSP | 1 | 55 | 195.4 | 8.6 | -0.4 | 47.98 | 494.1 | [14 empty] | 0 | 0
54 | 241213P1_CSP_B24_0055.DAT | 241213P1_CSP | 1 | 56 | 210.4 | 8.1 | -0.4 | [16 empty] | 0 | 0
55 | 241213P1_CSP_B24_0056.DAT | 241213P1_CSP | 1 | 57 | 225.4 | 7.6 | -0.6 | 50.3 | 545 | [14 empty] | 0 | 0
56 | 241213P1_CSP_B24_0057.DAT | 241213P1_CSP | 1 | 58 | 240.4 | 7 | -0.5 | 45.57 | 523.4 | [14 empty] | 0 | 0
57 | 241213P1_CSP_B24_0058.DAT | 241213P1_CSP | 1 | 59 | 255.4 | 6.5 | -0.5 | 40.92 | 467 | [14 empty] | 0 | 0
58 | 241213P1_CSP_B24_0059.DAT | 241213P1_CSP | 1 | 60 | 270.4 | 6 | -0.6 | 49.23 | 514.3 | [14 empty] | 0 | 0
59 | 241213P1_CSP_B24_0060.DAT | 241213P1_CSP | 1 | 61 | 285.4 | 5.5 | -0.5 | 42.68 | 522.7 | [14 empty] | 0 | 0
60 | 241213P1_CSP_B24_0061.DAT | 241213P1_CSP | 1 | 62 | 285.7 | 13.4 | -0.8 | 37.41 | 376.9 | 44.59211 | 4.545631 | 481.6684 | 47.15587 | [10 empty] | 0 | 0
61 | 241213P1_CSP_B24_0062.DAT | 241213P1_CSP | 1 | 63 | 270.7 | 14 | -0.8 | 46.41 | 504.4 | [14 empty] | 0 | 0
62 | 241213P1_CSP_B24_0063.DAT | 241213P1_CSP | 1 | 64 | 255.7 | 14.5 | -0.8 | 52.42 | 523.8 | [14 empty] | 0 | 0
63 | 241213P1_CSP_B24_0064.DAT | 241213P1_CSP | 1 | 65 | 240.7 | 15 | -0.8 | 51.18 | 577.1 | [14 empty] | 0 | 0
64 | 241213P1_CSP_B24_0065.DAT | 241213P1_CSP | 1 | 66 | 225.7 | 15.6 | -0.8 | 48 | 505 | [14 empty] | 0 | 0
65 | 241213P1_CSP_B24_0066.DAT | 241213P1_CSP | 1 | 67 | 210.7 | 16.1 | -0.6 | 37.94 | 421.5 | [14 empty] | 0 | 0
66 | 241213P1_CSP_B24_0067.DAT | 241213P1_CSP | 1 | 68 | 195.7 | 16.6 | -0.6 | 41.61 | 459.5 | [14 empty] | 0 | 0
67 | 241213P1_CSP_B24_0068.DAT | 241213P1_CSP | 1 | 69 | 180.7 | 17.1 | -0.6 | [16 empty] | 0 | 0
68 | 241213P1_CSP_B24_0069.DAT | 241213P1_CSP | 1 | 70 | 165.7 | 17.7 | -0.6 | 44.14 | 480.9 | [14 empty] | 0 | 0
69 | 241213P1_CSP_B24_0070.DAT | 241213P1_CSP | 1 | 71 | 150.7 | 18.2 | -0.5 | 48.71 | 501.5 | [14 empty] | 0 | 0
70 | 241213P1_CSP_B24_0071.DAT | 241213P1_CSP | 1 | 72 | 135.8 | 18.7 | -0.6 | 45.08 | 479.6 | [14 empty] | 0 | 0
71 | 241213P1_CSP_B24_0072.DAT | 241213P1_CSP | 1 | 73 | 120.8 | 19.2 | -0.5 | 44.18 | 467.8 | [14 empty] | 0 | 0
72 | 241213P1_CSP_B24_0073.DAT | 241213P1_CSP | 1 | 74 | 105.8 | 19.8 | -0.5 | 40.92 | 494 | [14 empty] | 0 | 0
73 | 241213P1_CSP_B24_0074.DAT | 241213P1_CSP | 1 | 75 | 90.8 | 20.3 | -0.4 | 47.26 | 513.3 | [14 empty] | 0 | 0
74 | 241213P1_CSP_B24_0075.DAT | 241213P1_CSP | 1 | 76 | 75.8 | 20.8 | -0.4 | 37.55 | 410.6 | [14 empty] | 0 | 0
75 | 241213P1_CSP_B24_0076.DAT | 241213P1_CSP | 1 | 77 | 60.8 | 21.4 | -0.3 | 47.49 | 490 | [14 empty] | 0 | 0
76 | 241213P1_CSP_B24_0077.DAT | 241213P1_CSP | 1 | 78 | 45.8 | 21.9 | -0.3 | 44.65 | 480 | [14 empty] | 0 | 0
77 | 241213P1_CSP_B24_0078.DAT | 241213P1_CSP | 1 | 79 | 30.8 | 22.4 | -0.3 | 49.86 | 538.8 | [14 empty] | 0 | 0
78 | 241213P1_CSP_B24_0079.DAT | 241213P1_CSP | 1 | 80 | 15.8 | 22.9 | -0.2 | 41.91 | 496.7 | [14 empty] | 0 | 0
79 | 241213P1_CSP_B24_0080.DAT | 241213P1_CSP | 1 | 81 | 0.8 | 23.5 | -0.1 | 40.53 | 430.3 | [14 empty] | 0 | 0
80 | 241213P1_CSP_B24_0081.DAT | 241213P1_CSP | 1 | 82 | 1.1 | 31.5 | -0.5 | 54.55 | 558.3 | 42.45471 | 7.42284 | 471.2 | 55.65726 | [10 empty] | 0 | 0
81 | 241213P1_CSP_B24_0082.DAT | 241213P1_CSP | 1 | 83 | 16.1 | 30.9 | -0.5 | 42.49 | 505.3 | [14 empty] | 0 | 0
82 | 241213P1_CSP_B24_0083.DAT | 241213P1_CSP | 1 | 84 | 31.1 | 30.4 | -0.6 | [16 empty] | 0 | 0
83 | 241213P1_CSP_B24_0084.DAT | 241213P1_CSP | 1 | 85 | 46.1 | 29.9 | -0.6 | 46.59 | 498.2 | [14 empty] | 0 | 0
84 | 241213P1_CSP_B24_0085.DAT | 241213P1_CSP | 1 | 86 | 61.1 | 29.3 | -0.7 | 40.92 | 425.2 | [14 empty] | 0 | 0
85 | 241213P1_CSP_B24_0086.DAT | 241213P1_CSP | 1 | 87 | 76.1 | 28.8 | -0.7 | 53.1 | 516.8 | [14 empty] | 0 | 0
86 | 241213P1_CSP_B24_0087.DAT | 241213P1_CSP | 1 | 88 | 91.1 | 28.3 | -0.7 | 40.32 | 464.8 | [14 empty] | 0 | 0
87 | 241213P1_CSP_B24_0088.DAT | 241213P1_CSP | 1 | 89 | 106.1 | 27.8 | -0.7 | [16 empty] | 0 | 0
88 | 241213P1_CSP_B24_0089.DAT | 241213P1_CSP | 1 | 90 | 121 | 27.2 | -0.7 | 35.43 | 445.3 | [14 empty] | 0 | 0
89 | 241213P1_CSP_B24_0090.DAT | 241213P1_CSP | 1 | 91 | 136 | 26.7 | -0.7 | 33.09 | 382.6 | [14 empty] | 0 | 0
90 | 241213P1_CSP_B24_0091.DAT | 241213P1_CSP | 1 | 92 | 151 | 26.2 | -0.8 | 51.15 | 528.5 | [14 empty] | 0 | 0
91 | 241213P1_CSP_B24_0092.DAT | 241213P1_CSP | 1 | 93 | 166 | 25.7 | -0.8 | 42.46 | 485.3 | [14 empty] | 0 | 0
92 | 241213P1_CSP_B24_0093.DAT | 241213P1_CSP | 1 | 94 | 181 | 25.1 | -0.8 | 37.76 | 438.5 | [14 empty] | 0 | 0
93 | 241213P1_CSP_B24_0094.DAT | 241213P1_CSP | 1 | 95 | 196 | 24.6 | -0.8 | 32.72 | 397.9 | [14 empty] | 0 | 0
94 | 241213P1_CSP_B24_0095.DAT | 241213P1_CSP | 1 | 96 | 211 | 24.1 | -0.8 | 40.35 | 435.5 | [14 empty] | 0 | 0
95 | 241213P1_CSP_B24_0096.DAT | 241213P1_CSP | 1 | 97 | 226 | 23.5 | -0.9 | 30.25 | 380.4 | [14 empty] | 0 | 0
96 | 241213P1_CSP_B24_0097.DAT | 241213P1_CSP | 1 | 98 | 241 | 23 | -0.9 | 52.98 | 566.9 | [14 empty] | 0 | 0
97 | 241213P1_CSP_B24_0098.DAT | 241213P1_CSP | 1 | 99 | 256 | 22.5 | -0.9 | 43.16 | 455.1 | [14 empty] | 0 | 0
98 | 241213P1_CSP_B24_0100.DAT | 241213P1_CSP | 1 | 101 | 285.9 | 21.4 | -0.8 | 44.41 | 492.4 | [14 empty] | 0 | 0
99 | 241213P1_CSP_B24_0101.DAT | 241213P1_CSP | 1 | 102 | 286.2 | 29.4 | -1.1 | 46.29 | 504.6 | 44.23 | 6.137337 | 488.9 | 39.82414 | [10 empty] | 0 | 0
100 | 241213P1_CSP_B24_0102.DAT | 241213P1_CSP | 1 | 103 | 271.2 | 30 | -1.2 | 45.46 | 517.2 | [14 empty] | 0 | 0
101 | 241213P1_CSP_B24_0103.DAT | 241213P1_CSP | 1 | 104 | 256.2 | 30.5 | -1.2 | 48.6 | 560.7 | [14 empty] | 0 | 0
102 | 241213P1_CSP_B24_0104.DAT | 241213P1_CSP | 1 | 105 | 241.2 | 31 | -1.1 | 59.78 | 487 | [14 empty] | 0 | 0
103 | 241213P1_CSP_B24_0105.DAT | 241213P1_CSP | 1 | 106 | 226.3 | 31.5 | -1 | [16 empty] | 0 | 0
104 | 241213P1_CSP_B24_0107.DAT | 241213P1_CSP | 1 | 108 | 196.3 | 32.6 | -1 | 44.46 | 485 | [14 empty] | 0 | 0
105 | 241213P1_CSP_B24_0108.DAT | 241213P1_CSP | 1 | 109 | 181.3 | 33.1 | -0.9 | 39.78 | 445.8 | [14 empty] | 0 | 0
106 | 241213P1_CSP_B24_0109.DAT | 241213P1_CSP | 1 | 110 | 166.3 | 33.7 | -1 | 47.04 | 541.3 | [14 empty] | 0 | 0
107 | 241213P1_CSP_B24_0110.DAT | 241213P1_CSP | 1 | 111 | 151.3 | 34.2 | -1 | 40.25 | 466.8 | [14 empty] | 0 | 0
108 | 241213P1_CSP_B24_0111.DAT | 241213P1_CSP | 1 | 112 | 136.3 | 34.7 | -1 | 38.63 | 499.3 | [14 empty] | 0 | 0
109 | 241213P1_CSP_B24_0112.DAT | 241213P1_CSP | 1 | 113 | 121.3 | 35.2 | -0.9 | 38.55 | 450.7 | [14 empty] | 0 | 0
110 | 241213P1_CSP_B24_0113.DAT | 241213P1_CSP | 1 | 114 | 106.3 | 35.8 | -0.9 | 38.11 | 452.8 | [14 empty] | 0 | 0
111 | 241213P1_CSP_B24_0114.DAT | 241213P1_CSP | 1 | 115 | 91.3 | 36.3 | -0.8 | [16 empty] | 0 | 0
112 | 241213P1_CSP_B24_0115.DAT | 241213P1_CSP | 1 | 116 | 76.3 | 36.8 | -0.8 | 38.85 | 467.9 | [14 empty] | 0 | 0
113 | 241213P1_CSP_B24_0116.DAT | 241213P1_CSP | 1 | 117 | 61.4 | 37.3 | -0.8 | 42.55 | 452.7 | [14 empty] | 0 | 0
114 | 241213P1_CSP_B24_0117.DAT | 241213P1_CSP | 1 | 118 | 46.4 | 37.9 | -0.7 | 39.9 | 456.9 | [14 empty] | 0 | 0
115 | 241213P1_CSP_B24_0118.DAT | 241213P1_CSP | 1 | 119 | 31.4 | 38.4 | -0.6 | 40.97 | 448.3 | [14 empty] | 0 | 0
116 | 241213P1_CSP_B24_0119.DAT | 241213P1_CSP | 1 | 120 | 16.4 | 38.9 | -0.6 | 47.54 | 517.7 | [14 empty] | 0 | 0
117 | 241213P1_CSP_B24_0120.DAT | 241213P1_CSP | 1 | 121 | 1.4 | 39.4 | -0.6 | 55.15 | 573.9 | [14 empty] | 0 | 0
118 | 241213P1_CSP_B24_0121.DAT | 241213P1_CSP | 1 | 122 | 1.7 | 47.4 | -0.9 | 44.17 | 471.6 | 42.79375 | 5.063797 | 471.9765 | 43.5787 | [10 empty] | 0 | 0
119 | 241213P1_CSP_B24_0122.DAT | 241213P1_CSP | 1 | 123 | 16.7 | 46.9 | -1 | 49.61 | 462.8 | [14 empty] | 0 | 0
120 | 241213P1_CSP_B24_0123.DAT | 241213P1_CSP | 1 | 124 | 31.7 | 46.4 | -1 | 42.56 | 480.6 | [14 empty] | 0 | 0
121 | 241213P1_CSP_B24_0124.DAT | 241213P1_CSP | 1 | 125 | 46.6 | 45.9 | -1.1 | 41.52 | 468.7 | [14 empty] | 0 | 0
122 | 241213P1_CSP_B24_0125.DAT | 241213P1_CSP | 1 | 126 | 61.6 | 45.3 | -1.1 | 38.93 | 445.8 | [14 empty] | 0 | 0
123 | 241213P1_CSP_B24_0126.DAT | 241213P1_CSP | 1 | 127 | 76.6 | 44.8 | -1.1 | [16 empty] | 0 | 0
124 | 241213P1_CSP_B24_0127.DAT | 241213P1_CSP | 1 | 128 | 91.6 | 44.3 | -1.1 | 36.96 | 441 | [14 empty] | 0 | 0
125 | 241213P1_CSP_B24_0128.DAT | 241213P1_CSP | 1 | 129 | 106.6 | 43.8 | -1.2 | 44.92 | 460.8 | [14 empty] | 0 | 0
126 | 241213P1_CSP_B24_0129.DAT | 241213P1_CSP | 1 | 130 | 121.6 | 43.2 | -1.2 | [16 empty] | 80 | 81
127 | 241213P1_CSP_B24_0130.DAT | 241213P1_CSP | 1 | 131 | 136.6 | 42.7 | -1.2 | 38.26 | 423.8 | [14 empty] | 0 | 0
128 | 241213P1_CSP_B24_0131.DAT | 241213P1_CSP | 1 | 132 | 151.6 | 42.2 | -1.2 | 45.82 | 514 | [14 empty] | 0 | 0
129 | 241213P1_CSP_B24_0132.DAT | 241213P1_CSP | 1 | 133 | 166.6 | 41.6 | -1.2 | 46.08 | 496.6 | [14 empty] | 0 | 0
130 | 241213P1_CSP_B24_0133.DAT | 241213P1_CSP | 1 | 134 | 181.6 | 41.1 | -1.1 | 38.24 | 439.5 | [14 empty] | 0 | 0
131 | 241213P1_CSP_B24_0135.DAT | 241213P1_CSP | 1 | 136 | 211.5 | 40.1 | -1.2 | 46.53 | 500.4 | [14 empty] | 0 | 0
132 | 241213P1_CSP_B24_0136.DAT | 241213P1_CSP | 1 | 137 | 226.5 | 39.5 | -1.2 | [16 empty] | 0 | 0
133 | 241213P1_CSP_B24_0137.DAT | 241213P1_CSP | 1 | 138 | 241.5 | 39 | -1.2 | 30.81 | 358.2 | [14 empty] | 0 | 0
134 | 241213P1_CSP_B24_0138.DAT | 241213P1_CSP | 1 | 139 | 256.5 | 38.5 | -1.2 | 47.37 | 488.7 | [14 empty] | 0 | 0
135 | 241213P1_CSP_B24_0139.DAT | 241213P1_CSP | 1 | 140 | 271.5 | 38 | -1.3 | 49.15 | 544.3 | [14 empty] | 0 | 0
136 | 241213P1_CSP_B24_0140.DAT | 241213P1_CSP | 1 | 141 | 286.5 | 37.4 | -1.1 | 43.77 | 514.7 | [14 empty] | 0 | 0
137 | 241213P1_CSP_B24_0141.DAT | 241213P1_CSP | 1 | 142 | 286.8 | 45.4 | -1.4 | 48.98 | 512.1 | 41.495 | 4.238863 | 452.9111 | 45.71751 | [10 empty] | 0 | 0
138 | 241213P1_CSP_B24_0142.DAT | 241213P1_CSP | 1 | 143 | 271.8 | 46 | -1.5 | 44.45 | 480.5 | [14 empty] | 0 | 0
139 | 241213P1_CSP_B24_0143.DAT | 241213P1_CSP | 1 | 144 | 256.8 | 46.5 | -1.4 | 38.82 | 399.4 | [14 empty] | 0 | 0
140 | 241213P1_CSP_B24_0144.DAT | 241213P1_CSP | 1 | 145 | 241.8 | 47 | -1.5 | 36.91 | 440.7 | [14 empty] | 0 | 0
141 | 241213P1_CSP_B24_0145.DAT | 241213P1_CSP | 1 | 146 | 226.8 | 47.5 | -1.4 | [16 empty] | 0 | 0
142 | 241213P1_CSP_B24_0146.DAT | 241213P1_CSP | 1 | 147 | 211.8 | 48.1 | -1.4 | 45.76 | 509.5 | [14 empty] | 0 | 0
143 | 241213P1_CSP_B24_0147.DAT | 241213P1_CSP | 1 | 148 | 196.8 | 48.6 | -1.4 | 36.25 | 341.2 | [14 empty] | 0 | 0
144 | 241213P1_CSP_B24_0148.DAT | 241213P1_CSP | 1 | 149 | 181.8 | 49.1 | -1.3 | 44.26 | 449.8 | [14 empty] | 0 | 0
145 | 241213P1_CSP_B24_0149.DAT | 241213P1_CSP | 1 | 150 | 166.9 | 49.6 | -1.4 | 43.15 | 485.5 | [14 empty] | 0 | 0
146 | 241213P1_CSP_B24_0150.DAT | 241213P1_CSP | 1 | 151 | 151.9 | 50.2 | -1.4 | 39.88 | 480.1 | [14 empty] | 0 | 0
147 | 241213P1_CSP_B24_0151.DAT | 241213P1_CSP | 1 | 152 | 136.9 | 50.7 | -1.3 | 41.48 | 422.9 | [14 empty] | 0 | 0
148 | 241213P1_CSP_B24_0152.DAT | 241213P1_CSP | 1 | 153 | 121.9 | 51.2 | -1.3 | 47.15 | 484.2 | [14 empty] | 0 | 0
149 | 241213P1_CSP_B24_0153.DAT | 241213P1_CSP | 1 | 154 | 106.9 | 51.8 | -1.3 | 39.42 | 432.4 | [14 empty] | 0 | 0
150 | 241213P1_CSP_B24_0154.DAT | 241213P1_CSP | 1 | 155 | 91.9 | 52.3 | -1.2 | 45.41 | 474.1 | [14 empty] | 0 | 0
151 | 241213P1_CSP_B24_0155.DAT | 241213P1_CSP | 1 | 156 | 76.9 | 52.8 | -1.2 | 35.16 | 424.3 | [14 empty] | 0 | 0
152 | 241213P1_CSP_B24_0156.DAT | 241213P1_CSP | 1 | 157 | 61.9 | 53.3 | -1.2 | 37.57 | 430.1 | [14 empty] | 0 | 0
153 | 241213P1_CSP_B24_0157.DAT | 241213P1_CSP | 1 | 158 | 46.9 | 53.9 | -1.2 | 46.23 | 491.1 | [14 empty] | 0 | 0
154 | 241213P1_CSP_B24_0158.DAT | 241213P1_CSP | 1 | 159 | 31.9 | 54.4 | -1.1 | [16 empty] | 0 | 0
155 | 241213P1_CSP_B24_0159.DAT | 241213P1_CSP | 1 | 160 | 16.9 | 54.9 | -1.1 | 37.88 | 498 | [14 empty] | 0 | 0
156 | 241213P1_CSP_B24_0160.DAT | 241213P1_CSP | 1 | 161 | 2 | 55.4 | -1 | 38.15 | 396.5 | [14 empty] | 0 | 0
157 | 241213P1_CSP_B24_0161.DAT | 241213P1_CSP | 1 | 162 | 2.2 | 63.4 | -1.4 | 47.59 | 496.9 | 44.0785 | 4.621193 | 472.28 | 37.21254 | [10 empty] | 0 | 0
158 | 241213P1_CSP_B24_0162.DAT | 241213P1_CSP | 1 | 163 | 17.2 | 62.9 | -1.4 | 49.47 | 511.5 | [14 empty] | 0 | 0
159 | 241213P1_CSP_B24_0163.DAT | 241213P1_CSP | 1 | 164 | 32.2 | 62.4 | -1.4 | 52.65 | 517.6 | [14 empty] | 0 | 0
160 | 241213P1_CSP_B24_0164.DAT | 241213P1_CSP | 1 | 165 | 47.2 | 61.9 | -1.5 | 42.03 | 456.8 | [14 empty] | 0 | 0
161 | 241213P1_CSP_B24_0165.DAT | 241213P1_CSP | 1 | 166 | 62.2 | 61.3 | -1.5 | 45.3 | 448.5 | [14 empty] | 0 | 0
162 | 241213P1_CSP_B24_0166.DAT | 241213P1_CSP | 1 | 167 | 77.2 | 60.8 | -1.5 | 38.47 | 415.1 | [14 empty] | 0 | 0
163 | 241213P1_CSP_B24_0167.DAT | 241213P1_CSP | 1 | 168 | 92.2 | 60.3 | -1.5 | 41.8 | 479.6 | [14 empty] | 0 | 0
164 | 241213P1_CSP_B24_0168.DAT | 241213P1_CSP | 1 | 169 | 107.2 | 59.7 | -1.6 | 41.72 | 448.8 | [14 empty] | 0 | 0
165 | 241213P1_CSP_B24_0169.DAT | 241213P1_CSP | 1 | 170 | 122.2 | 59.2 | -1.5 | 48.02 | 484.8 | [14 empty] | 0 | 0
166 | 241213P1_CSP_B24_0170.DAT | 241213P1_CSP | 1 | 171 | 137.2 | 58.7 | -1.6 | 45.48 | 487.8 | [14 empty] | 0 | 0
167 | 241213P1_CSP_B24_0171.DAT | 241213P1_CSP | 1 | 172 | 152.1 | 58.2 | -1.6 | 44.01 | 488.2 | [14 empty] | 0 | 0
168 | 241213P1_CSP_B24_0172.DAT | 241213P1_CSP | 1 | 173 | 167.1 | 57.6 | -1.6 | 39.57 | 479.9 | [14 empty] | 0 | 0
169 | 241213P1_CSP_B24_0173.DAT | 241213P1_CSP | 1 | 174 | 182.1 | 57.1 | -1.5 | 39.35 | 422.3 | [14 empty] | 0 | 0
170 | 241213P1_CSP_B24_0174.DAT | 241213P1_CSP | 1 | 175 | 197.1 | 56.6 | -1.6 | 36.39 | 401.8 | [14 empty] | 0 | 0
171 | 241213P1_CSP_B24_0175.DAT | 241213P1_CSP | 1 | 176 | 212.1 | 56.1 | -1.6 | 43.98 | 481.4 | [14 empty] | 0 | 0
172 | 241213P1_CSP_B24_0176.DAT | 241213P1_CSP | 1 | 177 | 227.1 | 55.5 | -1.5 | 36.1 | 412.4 | [14 empty] | 0 | 0
173 | 241213P1_CSP_B24_0177.DAT | 241213P1_CSP | 1 | 178 | 242.1 | 55 | -1.6 | 45.33 | 482.4 | [14 empty] | 0 | 0
174 | 241213P1_CSP_B24_0178.DAT | 241213P1_CSP | 1 | 179 | 257.1 | 54.5 | -1.5 | 46.67 | 491.6 | [14 empty] | 0 | 0
175 | 241213P1_CSP_B24_0179.DAT | 241213P1_CSP | 1 | 180 | 272.1 | 53.9 | -1.6 | 46.98 | 500 | [14 empty] | 0 | 0
176 | 241213P1_CSP_B24_0180.DAT | 241213P1_CSP | 1 | 181 | 287.1 | 53.4 | -1.4 | 50.66 | 538.2 | [14 empty] | 0 | 0
177 | 241213P1_CSP_B24_0181.DAT | 241213P1_CSP | 1 | 182 | 287.3 | 61.4 | -1.7 | 40.14 | 435.5 | 40.83895 | 3.823284 | 454.2474 | 44.13523 | [10 empty] | 0 | 0
178 | 241213P1_CSP_B24_0182.DAT | 241213P1_CSP | 1 | 183 | 272.4 | 61.9 | -1.8 | 41.94 | 452.2 | [14 empty] | 0 | 0
179 | 241213P1_CSP_B24_0183.DAT | 241213P1_CSP | 1 | 184 | 257.4 | 62.5 | -1.8 | 44.77 | 492 | [14 empty] | 0 | 0
180 | 241213P1_CSP_B24_0184.DAT | 241213P1_CSP | 1 | 185 | 242.4 | 63 | -1.8 | 36.99 | 443.1 | [14 empty] | 0 | 0
181 | 241213P1_CSP_B24_0185.DAT | 241213P1_CSP | 1 | 186 | 227.4 | 63.5 | -1.8 | [16 empty] | 0 | 0
182 | 241213P1_CSP_B24_0186.DAT | 241213P1_CSP | 1 | 187 | 212.4 | 64.1 | -1.8 | 45.6 | 521.7 | [14 empty] | 0 | 0
183 | 241213P1_CSP_B24_0187.DAT | 241213P1_CSP | 1 | 188 | 197.4 | 64.6 | -1.8 | 34.51 | 424.3 | [14 empty] | 0 | 0
184 | 241213P1_CSP_B24_0188.DAT | 241213P1_CSP | 1 | 189 | 182.4 | 65.1 | -1.8 | 37.07 | 391.4 | [14 empty] | 0 | 0
185 | 241213P1_CSP_B24_0189.DAT | 241213P1_CSP | 1 | 190 | 167.4 | 65.6 | -1.8 | 48.82 | 553.9 | [14 empty] | 0 | 0
186 | 241213P1_CSP_B24_0190.DAT | 241213P1_CSP | 1 | 191 | 152.4 | 66.2 | -1.8 | 36.45 | 453.6 | [14 empty] | 0 | 0
187 | 241213P1_CSP_B24_0191.DAT | 241213P1_CSP | 1 | 192 | 137.4 | 66.7 | -1.8 | 42.34 | 474 | [14 empty] | 0 | 0
188 | 241213P1_CSP_B24_0192.DAT | 241213P1_CSP | 1 | 193 | 122.4 | 67.2 | -1.7 | 42.93 | 497.7 | [14 empty] | 0 | 0
189 | 241213P1_CSP_B24_0193.DAT | 241213P1_CSP | 1 | 194 | 107.5 | 67.7 | -1.7 | 45.67 | 480.1 | [14 empty] | 0 | 0
190 | 241213P1_CSP_B24_0194.DAT | 241213P1_CSP | 1 | 195 | 92.5 | 68.3 | -1.7 | 44.12 | 478.7 | [14 empty] | 0 | 0
191 | 241213P1_CSP_B24_0195.DAT | 241213P1_CSP | 1 | 196 | 77.5 | 68.8 | -1.6 | 36.62 | 415 | [14 empty] | 0 | 0
192 | 241213P1_CSP_B24_0196.DAT | 241213P1_CSP | 1 | 197 | 62.5 | 69.3 | -1.6 | 39.4 | 372 | [14 empty] | 0 | 0
193 | 241213P1_CSP_B24_0197.DAT | 241213P1_CSP | 1 | 198 | 47.5 | 69.8 | -1.7 | 40.11 | 454.5 | [14 empty] | 0 | 0
194 | 241213P1_CSP_B24_0198.DAT | 241213P1_CSP | 1 | 199 | 32.5 | 70.4 | -1.5 | 38.32 | 417.2 | [14 empty] | 0 | 0
195 | 241213P1_CSP_B24_0199.DAT | 241213P1_CSP | 1 | 200 | 17.5 | 70.9 | -1.5 | 41.21 | 438.6 | [14 empty] | 0 | 0
196 | 241213P1_CSP_B24_0200.DAT | 241213P1_CSP | 1 | 201 | 2.5 | 71.4 | -1.4 | 38.93 | 435.2 | [14 empty] | 0 | 0
197 | 241213P1_CSP_B24_0201.DAT | 241213P1_CSP | 1 | 202 | 2.8 | 79.4 | -1.8 | 38.72 | 446.7 | 43.03867 | 4.917859 | 450.75 | 56.46919 | [10 empty] | 0 | 0
198 | 241213P1_CSP_B24_0202.DAT | 241213P1_CSP | 1 | 203 | 17.8 | 78.9 | -1.9 | 49.35 | 511.6 | [14 empty] | 0 | 0
199 | 241213P1_CSP_B24_0203.DAT | 241213P1_CSP | 1 | 204 | 32.8 | 78.4 | -1.9 | 39.12 | 426.1 | [14 empty] | 0 | 0
200 | 241213P1_CSP_B24_0204.DAT | 241213P1_CSP | 1 | 205 | 47.8 | 77.8 | -2 | [16 empty] | 0 | 0
201 | 241213P1_CSP_B24_0205.DAT | 241213P1_CSP | 1 | 206 | 62.8 | 77.3 | -1.9 | 37.82 | 357.9 | [14 empty] | 0 | 0
202 | 241213P1_CSP_B24_0206.DAT | 241213P1_CSP | 1 | 207 | 77.8 | 76.8 | -1.9 | 38.21 | 335.3 | [14 empty] | 0 | 0
203 | 241213P1_CSP_B24_0207.DAT | 241213P1_CSP | 1 | 208 | 92.7 | 76.3 | -1.9 | 37.74 | 418.4 | [14 empty] | 0 | 0
204 | 241213P1_CSP_B24_0208.DAT | 241213P1_CSP | 1 | 209 | 107.7 | 75.7 | -2 |  | 394.7 | [14 empty] | 0 | 0
205 | 241213P1_CSP_B24_0209.DAT | 241213P1_CSP | 1 | 210 | 122.7 | 75.2 | -2 | 45.74 | 495.3 | [14 empty] | 0 | 0
206 | 241213P1_CSP_B24_0210.DAT | 241213P1_CSP | 1 | 211 | 137.7 | 74.7 | -2 | 51.14 | 531.5 | [14 empty] | 0 | 0
207 | 241213P1_CSP_B24_0211.DAT | 241213P1_CSP | 1 | 212 | 152.7 | 74.2 | -2 | 36.77 | 422 | [14 empty] | 0 | 0
208 | 241213P1_CSP_B24_0212.DAT | 241213P1_CSP | 1 | 213 | 167.7 | 73.6 | -2 | 49.5 | 500.1 | [14 empty] | 0 | 0
209 | 241213P1_CSP_B24_0213.DAT | 241213P1_CSP | 1 | 214 | 182.7 | 73.1 | -2 | [16 empty] | 0 | 0
210 | 241213P1_CSP_B24_0214.DAT | 241213P1_CSP | 1 | 215 | 197.7 | 72.6 | -1.9 | 44.84 | 439.8 | [14 empty] | 0 | 0
211 | 241213P1_CSP_B24_0215.DAT | 241213P1_CSP | 1 | 216 | 212.7 | 72 | -1.9 | [16 empty] | 0 | 0
212 | 241213P1_CSP_B24_0216.DAT | 241213P1_CSP | 1 | 217 | 227.7 | 71.5 | -1.9 | 46.85 | 460.3 | [14 empty] | 0 | 0
213 | 241213P1_CSP_B24_0217.DAT | 241213P1_CSP | 1 | 218 | 242.7 | 71 | -1.9 | 44.74 | 507.1 | [14 empty] | 0 | 0
214 | 241213P1_CSP_B24_0218.DAT | 241213P1_CSP | 1 | 219 | 257.6 | 70.5 | -1.8 | 40.18 | 473 | [14 empty] | 0 | 0
215 | 241213P1_CSP_B24_0219.DAT | 241213P1_CSP | 1 | 220 | 272.6 | 69.9 | -1.9 | [16 empty] | 0 | 0
216 | 241213P1_CSP_B24_0220.DAT | 241213P1_CSP | 1 | 221 | 287.6 | 69.4 | -1.8 | 44.86 | 492.2 | [14 empty] | 0 | 0
217 | 241213P1_CSP_B24_0221.DAT | 241213P1_CSP | 1 | 222 | 287.9 | 77.4 | -2 | 34.73 | 363.7 | 39.78353 | 4.764899 | 436.7111 | 50.88537 | [10 empty] | 0 | 0
218 | 241213P1_CSP_B24_0222.DAT | 241213P1_CSP | 1 | 223 | 272.9 | 77.9 | -2.1 | [16 empty] | 0 | 0
219 | 241213P1_CSP_B24_0223.DAT | 241213P1_CSP | 1 | 224 | 257.9 | 78.5 | -2.1 | 48.38 | 505.7 | [14 empty] | 0 | 0
220 | 241213P1_CSP_B24_0224.DAT | 241213P1_CSP | 1 | 225 | 242.9 | 79 | -2.1 | 44.56 | 474.3 | [14 empty] | 0 | 0
221 | 241213P1_CSP_B24_0225.DAT | 241213P1_CSP | 1 | 226 | 227.9 | 79.5 | -2.1 | 31.18 | 384.3 | [14 empty] | 0 | 0
222 | 241213P1_CSP_B24_0226.DAT | 241213P1_CSP | 1 | 227 | 213 | 80 | -2.2 | 35.46 | 398.7 | [14 empty] | 0 | 0
223 | 241213P1_CSP_B24_0227.DAT | 241213P1_CSP | 1 | 228 | 198 | 80.6 | -2.2 | 40.44 | 444.8 | [14 empty] | 0 | 0
224 | 241213P1_CSP_B24_0228.DAT | 241213P1_CSP | 1 | 229 | 183 | 81.1 | -2.2 | 34.94 | 388 | [14 empty] | 0 | 0
225 | 241213P1_CSP_B24_0229.DAT | 241213P1_CSP | 1 | 230 | 168 | 81.6 | -2.3 | 44.26 | 502.8 | [14 empty] | 0 | 0
226 | 241213P1_CSP_B24_0230.DAT | 241213P1_CSP | 1 | 231 | 153 | 82.1 | -2.2 | 39.18 | 457.8 | [14 empty] | 0 | 0
227 | 241213P1_CSP_B24_0231.DAT | 241213P1_CSP | 1 | 232 | 138 | 82.7 | -2.2 | 39.78 | 455.4 | [14 empty] | 0 | 0
228 | 241213P1_CSP_B24_0232.DAT | 241213P1_CSP | 1 | 233 | 123 | 83.2 | -2.1 | [16 empty] | 0 | 0
229 | 241213P1_CSP_B24_0233.DAT | 241213P1_CSP | 1 | 234 | 108 | 83.7 | -2.1 | 36.36 | 426 | [14 empty] | 0 | 0
230 | 241213P1_CSP_B24_0234.DAT | 241213P1_CSP | 1 | 235 | 93 | 84.3 | -2.1 | 38.52 | 418.4 | [14 empty] | 0 | 0
231 | 241213P1_CSP_B24_0235.DAT | 241213P1_CSP | 1 | 236 | 78 | 84.8 | -2.1 | 37.13 | 446.8 | [14 empty] | 0 | 0
232 | 241213P1_CSP_B24_0236.DAT | 241213P1_CSP | 1 | 237 | 63 | 85.3 | -2 |  | 327.5 | [14 empty] | 0 | 0
233 | 241213P1_CSP_B24_0237.DAT | 241213P1_CSP | 1 | 238 | 48.1 | 85.8 | -2.1 | 38.6 | 428.5 | [14 empty] | 0 | 0
234 | 241213P1_CSP_B24_0238.DAT | 241213P1_CSP | 1 | 239 | 33.1 | 86.4 | -2 | 40.52 | 441.8 | [14 empty] | 0 | 0
235 | 241213P1_CSP_B24_0239.DAT | 241213P1_CSP | 1 | 240 | 18.1 | 86.9 | -2 | 46.81 | 515.5 | [14 empty] | 0 | 0
236 | 241213P1_CSP_B24_0240.DAT | 241213P1_CSP | 1 | 241 | 3.1 | 87.4 | -1.9 | 45.47 | 480.8 | [14 empty] | 0 | 0
237 | 241213P1_CSP_B24_0241.DAT | 241213P1_CSP | 1 | 242 | 3.4 | 95.4 | -2.3 | 35.37 | 403.3 | 40.402 | 4.948047 | 426.32 | 38.24559 | [10 empty] | 0 | 0
238 | 241213P1_CSP_B24_0242.DAT | 241213P1_CSP | 1 | 243 | 18.4 | 94.9 | -2.4 | 46.37 | 449.3 | [14 empty] | 0 | 0
239 | 241213P1_CSP_B24_0243.DAT | 241213P1_CSP | 1 | 244 | 33.3 | 94.4 | -2.4 | 33.13 | 385.4 | [14 empty] | 0 | 0
240 | 241213P1_CSP_B24_0244.DAT | 241213P1_CSP | 1 | 245 | 48.3 | 93.8 | -2.4 | 34.87 | 430.8 | [14 empty] | 0 | 0
241 | 241213P1_CSP_B24_0245.DAT | 241213P1_CSP | 1 | 246 | 63.3 | 93.3 | -2.3 | 32.81 | 331.3 | [14 empty] | 0 | 0
242 | 241213P1_CSP_B24_0246.DAT | 241213P1_CSP | 1 | 247 | 78.3 | 92.8 | -2.4 | 43.52 | 462 | [14 empty] | 0 | 0
243 | 241213P1_CSP_B24_0247.DAT | 241213P1_CSP | 1 | 248 | 93.3 | 92.3 | -2.4 | 37.42 | 422.3 | [14 empty] | 0 | 0
244 | 241213P1_CSP_B24_0248.DAT | 241213P1_CSP | 1 | 249 | 108.3 | 91.7 | -2.4 | 35.28 | 389.2 | [14 empty] | 0 | 0
245 | 241213P1_CSP_B24_0249.DAT | 241213P1_CSP | 1 | 250 | 123.3 | 91.2 | -2.4 | 40.38 | 460.2 | [14 empty] | 0 | 0
246 | 241213P1_CSP_B24_0250.DAT | 241213P1_CSP | 1 | 251 | 138.3 | 90.7 | -2.5 | 36.68 | 394.5 | [14 empty] | 0 | 0
247 | 241213P1_CSP_B24_0251.DAT | 241213P1_CSP | 1 | 252 | 153.3 | 90.1 | -2.5 | 41.22 | 437.6 | [14 empty] | 0 | 0
248 | 241213P1_CSP_B24_0252.DAT | 241213P1_CSP | 1 | 253 | 168.3 | 89.6 | -2.5 | 46.1 | 471.7 | [14 empty] | 0 | 0
249 | 241213P1_CSP_B24_0253.DAT | 241213P1_CSP | 1 | 254 | 183.3 | 89.1 | -2.3 | 45.46 | 446.8 | [14 empty] | 0 | 0
250 | 241213P1_CSP_B24_0254.DAT | 241213P1_CSP | 1 | 255 | 198.2 | 88.6 | -2.3 | 40.11 | 401.3 | [14 empty] | 0 | 0
251 | 241213P1_CSP_B24_0255.DAT | 241213P1_CSP | 1 | 256 | 213.2 | 88 | -2.3 | 43.81 | 457 | [14 empty] | 0 | 0
252 | 241213P1_CSP_B24_0256.DAT | 241213P1_CSP | 1 | 257 | 228.2 | 87.5 | -2.2 | 37.01 | 367.6 | [14 empty] | 0 | 0
253 | 241213P1_CSP_B24_0257.DAT | 241213P1_CSP | 1 | 258 | 243.2 | 87 | -2.2 | 48.56 | 468.7 | [14 empty] | 0 | 0
254 | 241213P1_CSP_B24_0258.DAT | 241213P1_CSP | 1 | 259 | 258.2 | 86.5 | -2.2 | 40.91 | 443.5 | [14 empty] | 0 | 0
255 | 241213P1_CSP_B24_0259.DAT | 241213P1_CSP | 1 | 260 | 273.2 | 85.9 | -2.1 | 41.21 | 443.1 | [14 empty] | 0 | 0
256 | 241213P1_CSP_B24_0260.DAT | 241213P1_CSP | 1 | 261 | 288.2 | 85.4 | -2 | 47.82 | 460.8 | [14 empty] | 0 | 0
257 | 241213P1_CSP_B24_0261.DAT | 241213P1_CSP | 1 | 262 | 288.5 | 93.4 | -2.9 | 1.05 | 37.7 | 2.1795 | 1.234864 | 53.645 | 27.40788 | [10 empty] | 0 | 0
258 | 241213P1_CSP_B24_0262.DAT | 241213P1_CSP | 1 | 263 | 273.5 | 93.9 | -3 | 2.03 | 72.3 | [14 empty] | 0 | 0
259 | 241213P1_CSP_B24_0263.DAT | 241213P1_CSP | 1 | 264 | 258.5 | 94.5 | -3 | 1.32 | 71.7 | [14 empty] | 0 | 0
260 | 241213P1_CSP_B24_0264.DAT | 241213P1_CSP | 1 | 265 | 243.5 | 95 | -3.1 | 1.89 | 69.1 | [14 empty] | 0 | 0
261 | 241213P1_CSP_B24_0265.DAT | 241213P1_CSP | 1 | 266 | 228.5 | 95.5 | -2.4 | 1.16 | 24.9 | [14 empty] | 0 | 0
262 | 241213P1_CSP_B24_0266.DAT | 241213P1_CSP | 1 | 267 | 213.5 | 96 | -3.3 | 1.86 | 47.7 | [14 empty] | 0 | 0
263 | 241213P1_CSP_B24_0267.DAT | 241213P1_CSP | 1 | 268 | 198.5 | 96.6 | -2.7 | 3.32 | 14.5 | [14 empty] | 0 | 0
264 | 241213P1_CSP_B24_0268.DAT | 241213P1_CSP | 1 | 269 | 183.5 | 97.1 | -2.8 | 3.87 | 19.4 | [14 empty] | 0 | 0
265 | 241213P1_CSP_B24_0269.DAT | 241213P1_CSP | 1 | 270 | 168.5 | 97.6 | -3.2 | 5.35 | 110.6 | [14 empty] | 0 | 0
266 | 241213P1_CSP_B24_0270.DAT | 241213P1_CSP | 1 | 271 | 153.6 | 98.1 | -2.8 | 0.73 | 44.6 | [14 empty] | 0 | 0
267 | 241213P1_CSP_B24_0271.DAT | 241213P1_CSP | 1 | 272 | 138.6 | 98.7 | -3.2 | 1.49 | 43.7 | [14 empty] | 0 | 0
268 | 241213P1_CSP_B24_0272.DAT | 241213P1_CSP | 1 | 273 | 123.6 | 99.2 | -3 | 2.01 | 68.9 | [14 empty] | 0 | 0
269 | 241213P1_CSP_B24_0273.DAT | 241213P1_CSP | 1 | 274 | 108.6 | 99.7 | -3.5 | 2.43 | 70.6 | [14 empty] | 0 | 0
270 | 241213P1_CSP_B24_0274.DAT | 241213P1_CSP | 1 | 275 | 93.6 | 100.2 | -3.1 | 1.67 | 50.9 | [14 empty] | 0 | 0
271 | 241213P1_CSP_B24_0275.DAT | 241213P1_CSP | 1 | 276 | 78.6 | 100.8 | -3.2 | 4.76 | 100.3 | [14 empty] | 0 | 0
272 | 241213P1_CSP_B24_0276.DAT | 241213P1_CSP | 1 | 277 | 63.6 | 101.3 | -2.7 | 2.31 | 26.6 | [14 empty] | 0 | 0
273 | 241213P1_CSP_B24_0277.DAT | 241213P1_CSP | 1 | 278 | 48.6 | 101.8 | -3.3 | 2.15 | 75.8 | [14 empty] | 0 | 0
274 | 241213P1_CSP_B24_0278.DAT | 241213P1_CSP | 1 | 279 | 33.6 | 102.4 | -2.8 | 1.44 | 28.9 | [14 empty] | 0 | 0
275 | 241213P1_CSP_B24_0279.DAT | 241213P1_CSP | 1 | 280 | 18.6 | 102.9 | -3.2 | 1.54 | 74.7 | [14 empty] | 0 | 0
276 | 241213P1_CSP_B24_0280.DAT | 241213P1_CSP | 1 | 281 | 3.6 | 103.4 | -2.8 | 1.21 | 20 | [14 empty] | 0 | 0
277 | 241213P1_CSP_B24_0281.DAT | 241213P1_CSP | 1 | 282 | 3.9 | 111.4 | -4 | 0.65 | 25.2 | 0.7645 | 0.1513961 | 28.595 | 5.314674 | [10 empty] | 0 | 0
278 | 241213P1_CSP_B24_0282.DAT | 241213P1_CSP | 1 | 283 | 18.9 | 110.9 | -4 | 1.02 | 33.9 | [14 empty] | 0 | 0
279 | 241213P1_CSP_B24_0283.DAT | 241213P1_CSP | 1 | 284 | 33.9 | 110.4 | -3.9 | 0.88 | 36.6 | [14 empty] | 0 | 0
280 | 241213P1_CSP_B24_0284.DAT | 241213P1_CSP | 1 | 285 | 48.9 | 109.8 | -4.2 | 0.77 | 38 | [14 empty] | 0 | 0
281 | 241213P1_CSP_B24_0285.DAT | 241213P1_CSP | 1 | 286 | 63.9 | 109.3 | -3.9 | 1 | 27.6 | [14 empty] | 0 | 0
282 | 241213P1_CSP_B24_0286.DAT | 241213P1_CSP | 1 | 287 | 78.9 | 108.8 | -4 | 0.96 | 29.2 | [14 empty] | 0 | 0
283 | 241213P1_CSP_B24_0287.DAT | 241213P1_CSP | 1 | 288 | 93.9 | 108.2 | -4.1 | 0.62 | 26.5 | [14 empty] | 0 | 0
284 | 241213P1_CSP_B24_0288.DAT | 241213P1_CSP | 1 | 289 | 108.9 | 107.7 | -4.2 | 0.7 | 28.3 | [14 empty] | 0 | 0
285 | 241213P1_CSP_B24_0289.DAT | 241213P1_CSP | 1 | 290 | 123.9 | 107.2 | -4.1 | 0.82 | 26.3 | [14 empty] | 0 | 0
286 | 241213P1_CSP_B24_0290.DAT | 241213P1_CSP | 1 | 291 | 138.8 | 106.7 | -4 | 0.69 | 27 | [14 empty] | 0 | 0
287 | 241213P1_CSP_B24_0291.DAT | 241213P1_CSP | 1 | 292 | 153.8 | 106.1 | -3.9 | 0.66 | 30.7 | [14 empty] | 0 | 0
288 | 241213P1_CSP_B24_0292.DAT | 241213P1_CSP | 1 | 293 | 168.8 | 105.6 | -4.1 | 0.9 | 30.4 | [14 empty] | 0 | 0
289 | 241213P1_CSP_B24_0293.DAT | 241213P1_CSP | 1 | 294 | 183.8 | 105.1 | -4 | 0.77 | 40.5 | [14 empty] | 0 | 0
290 | 241213P1_CSP_B24_0294.DAT | 241213P1_CSP | 1 | 295 | 198.8 | 104.6 | -4 | 0.74 | 25.6 | [14 empty] | 0 | 0
291 | 241213P1_CSP_B24_0295.DAT | 241213P1_CSP | 1 | 296 | 213.8 | 104 | -3.9 | 0.95 | 24.9 | [14 empty] | 0 | 0
292 | 241213P1_CSP_B24_0296.DAT | 241213P1_CSP | 1 | 297 | 228.8 | 103.5 | -3.8 | 0.84 | 29.1 | [14 empty] | 0 | 0
293 | 241213P1_CSP_B24_0297.DAT | 241213P1_CSP | 1 | 298 | 243.8 | 103 | -3.8 | 0.64 | 25.9 | [14 empty] | 0 | 0
294 | 241213P1_CSP_B24_0298.DAT | 241213P1_CSP | 1 | 299 | 258.8 | 102.4 | -3.5 | 0.53 | 23.3 | [14 empty] | 0 | 0
295 | 241213P1_CSP_B24_0299.DAT | 241213P1_CSP | 1 | 300 | 273.8 | 101.9 | -3.6 | 0.62 | 24.7 | [14 empty] | 0 | 0
296 | 241213P1_CSP_B24_0300.DAT | 241213P1_CSP | 1 | 301 | 288.7 | 101.4 | -3.6 | 0.53 | 18.2 | [14 empty] | 0 | 0
|  |  |  | µm | [19 empty] | 0 | 0
Substrat
Substrat
Decklage
Decklage
Schicht
Schicht