## Overview
Chargenumber / Chargennummer: | 241213P1 | [7 empty] | Version of protocol / Protokollversion | V015 | Measurement program / Messprogramm | InspectorX 5
.
Measurement / Versuch | [7 empty] | Specimen / Probe
Date of measurement / Datum des Versuchs | 2025-02-26 | [6 empty] | Specimen ID Prüfkörper ID | PF6 |  | NIT (ausgegeben) / % | 0
Operator / Operator | Skorloff | [6 empty] | Surface / Oberfläche | lapped |  | NIT (berechnet) / % | #DIV/0!
Indenter / Indenter | B9c
Calibration / Kalibrierung | B9c_2025-02-21_500mN | [9 empty] | Fit unloading curve according to O&P Fit Entlastungskurve nach O&P
Measurement method / Messmethode | QCSM | [9 empty] | from / von / % | 40
Maximum normal force/mN Maximale Normalkraft/mN | 2000.048 | [9 empty] | to / bis / % | 98
Amount of measurement points Anzahl Messpunkte | 17
Poisson's ratio / Querkontraktionszahl | 0.19 |  |  | (assumed / angenommen)
Holder (+Position) / Halter (+Position) | 5er
QCSM results / QCSM Ergebnisse
Indentation modulus of the coating / Gpa Eindringmodul der Schicht / Gpa | 424.6094 | ± | 9.232262 |  | ΔE/E | 2.174% |  |  |  |  | --> Die Schlagworte "nicht vertrauenswürdig" und "Gradient" sollten bei Bedarf verwendet werden. Diese Worte werden von der Datenbank gesondert verarbeitet.
Indentation hardness of the coating / Gpa Eindringhärte der Schicht / Gpa | 42.21933 | ± | 0.8752325 |  | ΔH/H | 2.073%
Indentation modulus of the coating acc. to norm / Gpa Eindringmodul der Schicht lt. Norm / Gpa | 425.3387 | ± | 10.44508 |  | ΔE/E | 2.456% | (unsuitable evaluation methodology for hard coatings) (ungeeignete Auswertemethode für harte Schichten)
Information about measurement methodology
Hardness
Unless otherwise stated, the indentation hardness is given in GPa. The calculation is performed according to ISO 14577 and a modified Oliver & Pharr method [W. C. Oliver, G. M. Pharr, J. Mater. Res. 7 (1992) 1564-1583].
E-Modulus
The Young's modulus is determined according to a modified Oliver & Pharr method using the contact area calculated from the contact depth. Literature values are assumed for the Poisson's ratio. The elastic constants used for the diamond indenter were: E = 1140 GPa, ѵ = 0.07. The contact depth is the depth at which the indenter loses contact with the sample surface. It is the difference between the maximum indentation depth and the elastic surface deformation above the point of contact.
QCSM
The measurements were carried out with the Quasi Continuous Stiffness Measurement (QCSM) module from ASMEC. In the QCSM module, the normal force is kept constant at certain steps during the indentation process for a period of around 3 s and a sinusoidal oscillation is superimposed during this time. From the amplitude and the phase shift of the oscillations, hardness and modulus of elasticity can then be determined as a function of depth at one and the same specimen location.
For the measurement results, several individual measurements per sample were performed and averaged. Measurements that particularly deviated from the mean were excluded from the averaging. By averaging, a statistical error can be given, which is represented by the error bars in the figures.
A calibrated berkovich indenter was used for the measurements. The calibration of the area function is checked daily on a reference sample. For this, we measure the Young's modulus of quartz, which has a constant of 72 GPa at a Poisson's ratio of 0.17.
Measurement area
The Young's modulus and hardness of the coating are influenced by the substrate and the roundness of the tip.
In the case of the Young's modulus, the substrate influence is present throughout the entire measuring range. Therefore, if possible, an extrapolation of the depth-dependent Young's modulus curve to zero indentation depth is performed.
The hardness values are influenced by the initial elastic contact at indentation depths below 20% of the tip radius. Elastic and plastic contact overlap, which usually leads to lower hardness even for homogeneous materials. The substrate influence starts at an approximate depth of 10% of the layer thickness (10% rule).
Fig. 1: Measuring range for determining the hardness of a coating
(Source: ASMEC measurement report)

## F-h-Curve
h / µm | F / mN | Rückwärtsdiff.-quot.
0.034 | 2.441
0.078 | 9.174 | 153.0227
0.127 | 20.359 | 228.2653
0.178 | 36.001 | 306.7059
0.228 | 56.081 | 401.6
0.282 | 80.594 | 453.9444
0.337 | 109.545 | 526.3818
0.393 | 142.925 | 596.0714
0.449 | 180.754 | 675.5179
0.506 | 223.029 | 741.6667
0.564 | 269.721 | 805.0345
0.622 | 320.873 | 881.931
0.681 | 376.479 | 942.4746
0.741 | 436.491 | 1000.2
0.801 | 500.97 | 1074.65
0.864 | 569.903 | 1094.175
0.928 | 643.239 | 1145.875
0.993 | 721.047 | 1197.046
1.058 | 803.301 | 1265.446
1.125 | 889.969 | 1293.552
1.192 | 981.105 | 1360.239
1.259 | 1076.677 | 1426.448
1.327 | 1176.678 | 1470.603
1.395 | 1281.141 | 1536.221
1.464 | 1390.036 | 1578.188
1.532 | 1503.367 | 1666.632
1.602 | 1621.156 | 1682.7
1.671 | 1743.37 | 1771.217
1.741 | 1870.028 | 1809.4
1.811 | 2001.148 | 1873.143
1.82 | 2000.226 | -102.4444
1.824 | 2000.12 | -26.5
1.827 | 2000.091 | -9.666667
1.829 | 2000.072 | -9.5
1.832 | 2000.06 | -4
1.833 | 2000.05 | -10
1.835 | 2000.043 | -3.5

## QCSM IndentationModulus Sigmoid
Fitarea
from |  | to
| 8 |  | 29
E-Modulus (Coating)
| 424.6094 |  | GPa
± | 9.232262 |  | GPa
ΔE/E |  | 2.174%
Coating thickness (ta-C)
| -125.0374 |  | µm
± | 201.5355 |  | µm
Δd/d |  | -161.2%

## QCSM IndentationModulus Linear
Fit area
from |  | to
| 8 |  | 29
E-Modulus (Coating)
| 425.3387 |  | GPa
± | 10.44508 |  | GPa
ΔE/E |  | 2.456%

## QCSM Indentation Hardness
Fit area
from |  | to
| 15 |  | 20
Hardness (Coating)
| 42.21933 |  | GPa
± | 0.8752325 |  | GPa
ΔH/H |  | 2.073%

## Measurement Data
No. | File | Sample | Av. | Pos | X | Y | Z | t | dt | F | dF | h | dh | Cycle N | dTdrift | dZero | Sf | Cf | hi | hf | H | dH | HM | dHM | HMs | dHMs | HVe | dHVe | E | dE | Er | dEr | E* | dE* | ns | S | dS | hc | dhc | hs | dhs | hr | h0 | h0f | a | da | Ap | dAp | Ac | dAc | m | eps | ur | Creep | CIT | Rul/Rc | t rec | Cs | Ce | C0 | C1 | RIT | Wtot | We | Wp | NIT | Yield | Rpl | dF/dt | dh/dt | de/dt | n load | n creep | n unload | n hold | t load | t creep | t unload | t hold | Hf | dHf | Ef | dEf | HV | dHV | L1 | L2 | Pile-up | E´ | dE´ | E´´ | dE´´ | Phi | dPhi | HK | dHK
[5 empty] | µm | µm | µm | s | s | mN | mN | µm | µm |  | nm/s | nm | mN/µm | nm/mN | µm | µm | GPa | GPa | GPa | GPa | GPa | GPa | kp/mm² | kp/mm² | GPa | GPa | GPa | GPa | GPa | GPa |  | mN/µm | mN/µm | µm | µm | µm | µm | µm | µm | µm | µm | µm | µm² | µm² | µm² | µm² |  |  | % | nm | % |  | s | nm/s | nm/s | nm | 1/s | % | nJ | nJ | nJ | % | GPa | µm | mN/s | nm/s | 1/s |  |  |  |  | s | s | s | s | GPa | GPa | GPa | GPa | kp/mm² | kp/mm² | µm | µm |  | GPa | GPa | GPa | GPa | ° | ° | kp/mm² | kp/mm²
1 | 241213P1_PF6_B9c_2000mN.AVR | 241213P1_PF6 | 17 | 2 | 40.2 | 50.5 | -0.3 | 122.801 | 0 | 2000.048 | 0.01 | 1.836 | 0.019 | 1 | 0.0003 | 1.85 | 8613 | 0.116 | 0.442 | 0.232 | 36.84 | 1.87 | 22.6 | 0.47 | 17.43 | 0 | 3412.5 | 172.9 | 417.8 | 20.2 | 314.5 | 15.2 | 433.4 | 20.9 | 0.19 | 2614.51 | 59.95 | 1.266 | 0.032 | 0.57 | 0.013 | 1.072 | 0.668 | 0.641 | 4.157 | 0.105 | 57.96 | 2.94 | 54.29 | 2.75 | 1.563 | 0.745 | 3.215 | 25.3 | 1.4 | 586.1 | 0 | 0.001 | 0.001 | 0.012 | 0.451 | 0 | 1389.75 | 936.57 | 943.35 | 67.39 | 15.362 | 7.317 | 38.933 | 0.035 | 0 | 39 | 9 | 27 | 50 | 51.4 | 15.4 | 56 | 49 | 0 | 0 | 0 | 0 | 0 | 0 | 0 | 0 | 1 | 416.99 | 14.02 | 11.9 | 0.4 | 1.63 | 0 | 0 | 0
2 | 241213P1_PF6_B9c_2000mN.AVR | 241213P1_PF6 | 17 | 2 | 40.2 | 50.5 | -0.3 | 3.076 | 0 | 2.441 | 0.004 | 0.034 | 0.001 | 1 | 0 | 0 | 0 | 0 | 0 | 0 | 37.38 | 5.87 | 0 | 0 | 0 | 0 | 3462.4 | 543.5 | 553.6 | 43.3 | 382.5 | 32.6 | 574.3 | 48.9 | 0.19 | 110.3 | 2.86 | 0.017 | 0.001 | 0.016 | 0 | 0 | 0 | 0.012 | 0.144 | 0.011 | 0 | 0 | 0.07 | 0 | 0 | 0 | 2.483 | 0 | 0 | 0 | 0 | 0 | 0 | 0 | 0 | 0 | 0 | 0 | 0 | 0 | 0 | 0 | 0 | 0 | 0 | 0 | 0 | 0 | 0 | 0 | 0 | 0 | 0 | 0 | 0 | 0 | 0 | 0 | 0 | 0 | 0 | 0 | 553.58 | 43.27 | 5.23 | 0.41 | 0.54 | 1.71 | 0 | 0
3 | 241213P1_PF6_B9c_2000mN.AVR | 241213P1_PF6 | 17 | 2 | 40.2 | 50.5 | -0.3 | 4.736 | 0 | 9.174 | 0.001 | 0.078 | 0.002 | 2 | 0 | 0 | 0 | 0 | 0 | 0 | 38.89 | 5.03 | 0 | 0 | 0 | 0 | 3602.5 | 465.9 | 451.2 | 35.5 | 332.3 | 26.7 | 468.1 | 37.6 | 0.19 | 182.11 | 3.7 | 0.04 | 0.003 | 0.038 | 0 | 0 | 0 | 0.027 | 0.274 | 0.018 | 0 | 0 | 0.24 | 0 | 0 | 0 | 3.165 | 0 | 0 | 0 | 0 | 0 | 0 | 0 | 0 | 0 | 0 | 0 | 0 | 0 | 0 | 0 | 0 | 0 | 0 | 0 | 0 | 0 | 0 | 0 | 0 | 0 | 0 | 0 | 0 | 0 | 0 | 0 | 0 | 0 | 0 | 0 | 451.1 | 35.48 | 7.24 | 0.57 | 0.92 | 1.07 | 0 | 0
4 | 241213P1_PF6_B9c_2000mN.AVR | 241213P1_PF6 | 17 | 2 | 40.2 | 50.5 | -0.3 | 6.411 | 0 | 20.359 | 0.002 | 0.127 | 0.003 | 3 | 0 | 0 | 0 | 0 | 0 | 0 | 35.31 | 3.51 | 0 | 0 | 0 | 0 | 3271.1 | 324.8 | 416.7 | 26.1 | 313.8 | 19.6 | 432.3 | 27 | 0.19 | 268.89 | 3.43 | 0.071 | 0.003 | 0.056 | 0 | 0 | 0 | 0.044 | 0.428 | 0.021 | 0 | 0 | 0.58 | 0 | 0 | 0 | 3.11 | 0 | 0 | 0 | 0 | 0 | 0 | 0 | 0 | 0 | 0 | 0 | 0 | 0 | 0 | 0 | 0 | 0 | 0 | 0 | 0 | 0 | 0 | 0 | 0 | 0 | 0 | 0 | 0 | 0 | 0 | 0 | 0 | 0 | 0 | 0 | 416.63 | 26.05 | 5.2 | 0.33 | 0.72 | 0.6 | 0 | 0
5 | 241213P1_PF6_B9c_2000mN.AVR | 241213P1_PF6 | 17 | 2 | 40.2 | 50.5 | -0.3 | 8.076 | 0 | 36.001 | 0.002 | 0.178 | 0.003 | 4 | 0 | 0 | 0 | 0 | 0 | 0 | 33.34 | 2.46 | 0 | 0 | 0 | 0 | 3087.9 | 228.2 | 418.1 | 20.8 | 314.6 | 15.7 | 433.7 | 21.6 | 0.19 | 368.92 | 4.78 | 0.105 | 0.004 | 0.073 | 0 | 0 | 0 | 0.062 | 0.586 | 0.022 | 0 | 0 | 1.08 | 0 | 0 | 0 | 2.925 | 0 | 0 | 0 | 0 | 0 | 0 | 0 | 0 | 0 | 0 | 0 | 0 | 0 | 0 | 0 | 0 | 0 | 0 | 0 | 0 | 0 | 0 | 0 | 0 | 0 | 0 | 0 | 0 | 0 | 0 | 0 | 0 | 0 | 0 | 0 | 418 | 20.83 | 7.03 | 0.35 | 0.96 | 0.78 | 0 | 0
6 | 241213P1_PF6_B9c_2000mN.AVR | 241213P1_PF6 | 17 | 2 | 40.2 | 50.5 | -0.3 | 9.743 | 0 | 56.081 | 0.003 | 0.228 | 0.004 | 5 | 0 | 0 | 0 | 0 | 0 | 0 | 35.66 | 2.67 | 0 | 0 | 0 | 0 | 3303.4 | 247.6 | 417.2 | 22.3 | 314.1 | 16.8 | 432.8 | 23.1 | 0.19 | 444.51 | 7.06 | 0.134 | 0.005 | 0.094 | 0 | 0 | 0 | 0.08 | 0.708 | 0.026 | 0 | 0 | 1.57 | 0 | 0 | 0 | 3.134 | 0 | 0 | 0 | 0 | 0 | 0 | 0 | 0 | 0 | 0 | 0 | 0 | 0 | 0 | 0 | 0 | 0 | 0 | 0 | 0 | 0 | 0 | 0 | 0 | 0 | 0 | 0 | 0 | 0 | 0 | 0 | 0 | 0 | 0 | 0 | 417.16 | 22.28 | 5.18 | 0.28 | 0.71 | 0.81 | 0 | 0
7 | 241213P1_PF6_B9c_2000mN.AVR | 241213P1_PF6 | 17 | 2 | 40.2 | 50.5 | -0.3 | 11.408 | 0 | 80.594 | 0.004 | 0.282 | 0.004 | 6 | 0 | 0 | 0 | 0 | 0 | 0 | 37.12 | 2.41 | 0 | 0 | 0 | 0 | 3438.7 | 222.9 | 410.4 | 17.7 | 310.4 | 13.3 | 425.8 | 18.3 | 0.19 | 516.07 | 5.13 | 0.166 | 0.005 | 0.116 | 0 | 0 | 0 | 0.098 | 0.831 | 0.027 | 0 | 0 | 2.17 | 0 | 0 | 0 | 3.314 | 0 | 0 | 0 | 0 | 0 | 0 | 0 | 0 | 0 | 0 | 0 | 0 | 0 | 0 | 0 | 0 | 0 | 0 | 0 | 0 | 0 | 0 | 0 | 0 | 0 | 0 | 0 | 0 | 0 | 0 | 0 | 0 | 0 | 0 | 0 | 410.35 | 17.69 | 4.76 | 0.21 | 0.66 | 0.65 | 0 | 0
8 | 241213P1_PF6_B9c_2000mN.AVR | 241213P1_PF6 | 17 | 2 | 40.2 | 50.5 | -0.3 | 13.075 | 0 | 109.545 | 0.005 | 0.337 | 0.005 | 7 | 0 | 0 | 0 | 0 | 0 | 0 | 36.55 | 2.16 | 0 | 0 | 0 | 0 | 3386 | 199.8 | 416.7 | 16.6 | 313.9 | 12.5 | 432.3 | 17.2 | 0.19 | 613.14 | 6.33 | 0.204 | 0.006 | 0.133 | 0 | 0 | 0 | 0.118 | 0.977 | 0.029 | 0 | 0 | 3 | 0 | 0 | 0 | 3.213 | 0 | 0 | 0 | 0 | 0 | 0 | 0 | 0 | 0 | 0 | 0 | 0 | 0 | 0 | 0 | 0 | 0 | 0 | 0 | 0 | 0 | 0 | 0 | 0 | 0 | 0 | 0 | 0 | 0 | 0 | 0 | 0 | 0 | 0 | 0 | 416.72 | 16.63 | 3.55 | 0.14 | 0.49 | 0.57 | 0 | 0
9 | 241213P1_PF6_B9c_2000mN.AVR | 241213P1_PF6 | 17 | 2 | 40.2 | 50.5 | -0.3 | 14.747 | 0 | 142.925 | 0.006 | 0.393 | 0.005 | 8 | 0 | 0 | 0 | 0 | 0 | 0 | 37.52 | 2.21 | 0 | 0 | 0 | 0 | 3475.4 | 204.3 | 417 | 17.4 | 314 | 13.1 | 432.6 | 18.1 | 0.19 | 691.55 | 8.55 | 0.239 | 0.007 | 0.154 | 0 | 0 | 0 | 0.137 | 1.101 | 0.032 | 0 | 0 | 3.81 | 0 | 0 | 0 | 3.294 | 0 | 0 | 0 | 0 | 0 | 0 | 0 | 0 | 0 | 0 | 0 | 0 | 0 | 0 | 0 | 0 | 0 | 0 | 0 | 0 | 0 | 0 | 0 | 0 | 0 | 0 | 0 | 0 | 0 | 0 | 0 | 0 | 0 | 0 | 0 | 416.86 | 17.43 | 8.92 | 0.37 | 1.23 | 0.39 | 0 | 0
10 | 241213P1_PF6_B9c_2000mN.AVR | 241213P1_PF6 | 17 | 2 | 40.2 | 50.5 | -0.3 | 16.404 | 0 | 180.754 | 0.007 | 0.449 | 0.005 | 9 | 0 | 0 | 0 | 0 | 0 | 0 | 38.1 | 2.05 | 0 | 0 | 0 | 0 | 3529 | 189.8 | 419.3 | 16.1 | 315.3 | 12.1 | 435 | 16.7 | 0.19 | 774.86 | 8.95 | 0.275 | 0.007 | 0.174 | 0 | 0 | 0 | 0.157 | 1.229 | 0.033 | 0 | 0 | 4.74 | 0 | 0 | 0 | 3.326 | 0 | 0 | 0 | 0 | 0 | 0 | 0 | 0 | 0 | 0 | 0 | 0 | 0 | 0 | 0 | 0 | 0 | 0 | 0 | 0 | 0 | 0 | 0 | 0 | 0 | 0 | 0 | 0 | 0 | 0 | 0 | 0 | 0 | 0 | 0 | 419.23 | 16.05 | 4.52 | 0.17 | 0.62 | 0.54 | 0 | 0
11 | 241213P1_PF6_B9c_2000mN.AVR | 241213P1_PF6 | 17 | 2 | 40.2 | 50.5 | -0.3 | 18.075 | 0 | 223.029 | 0.007 | 0.506 | 0.006 | 10 | 0 | 0 | 0 | 0 | 0 | 0 | 38.29 | 1.86 | 0 | 0 | 0 | 0 | 3547.2 | 172.5 | 424.5 | 14.2 | 318.1 | 10.7 | 440.4 | 14.8 | 0.19 | 866.28 | 8.48 | 0.314 | 0.008 | 0.192 | 0 | 0 | 0 | 0.177 | 1.362 | 0.033 | 0 | 0 | 5.82 | 0 | 0 | 0 | 3.3 | 0 | 0 | 0 | 0 | 0 | 0 | 0 | 0 | 0 | 0 | 0 | 0 | 0 | 0 | 0 | 0 | 0 | 0 | 0 | 0 | 0 | 0 | 0 | 0 | 0 | 0 | 0 | 0 | 0 | 0 | 0 | 0 | 0 | 0 | 0 | 424.48 | 14.24 | 5.07 | 0.17 | 0.68 | 0.61 | 0 | 0
12 | 241213P1_PF6_B9c_2000mN.AVR | 241213P1_PF6 | 17 | 2 | 40.2 | 50.5 | -0.3 | 19.747 | 0 | 269.721 | 0.007 | 0.564 | 0.006 | 11 | 0 | 0 | 0 | 0 | 0 | 0 | 39.77 | 2.12 | 0 | 0 | 0 | 0 | 3683.7 | 196.3 | 421.4 | 16.9 | 316.4 | 12.8 | 437.2 | 17.6 | 0.19 | 929.83 | 12.94 | 0.348 | 0.009 | 0.216 | 0 | 0 | 0 | 0.197 | 1.469 | 0.039 | 0 | 0 | 6.78 | 0 | 0 | 0 | 3.451 | 0 | 0 | 0 | 0 | 0 | 0 | 0 | 0 | 0 | 0 | 0 | 0 | 0 | 0 | 0 | 0 | 0 | 0 | 0 | 0 | 0 | 0 | 0 | 0 | 0 | 0 | 0 | 0 | 0 | 0 | 0 | 0 | 0 | 0 | 0 | 421.27 | 16.94 | 9.22 | 0.37 | 1.25 | 0.7 | 0 | 0
13 | 241213P1_PF6_B9c_2000mN.AVR | 241213P1_PF6 | 17 | 2 | 40.2 | 50.5 | -0.3 | 21.403 | 0 | 320.873 | 0.008 | 0.622 | 0.007 | 12 | 0 | 0 | 0 | 0 | 0 | 0 | 40.48 | 1.86 | 0 | 0 | 0 | 0 | 3749.4 | 172.4 | 422.4 | 13.2 | 317 | 9.9 | 438.2 | 13.7 | 0.19 | 1007.01 | 8.6 | 0.385 | 0.009 | 0.237 | 0 | 0 | 0 | 0.217 | 1.589 | 0.037 | 0 | 0 | 7.93 | 0 | 0 | 0 | 3.503 | 0 | 0 | 0 | 0 | 0 | 0 | 0 | 0 | 0 | 0 | 0 | 0 | 0 | 0 | 0 | 0 | 0 | 0 | 0 | 0 | 0 | 0 | 0 | 0 | 0 | 0 | 0 | 0 | 0 | 0 | 0 | 0 | 0 | 0 | 0 | 422.36 | 13.17 | 4.94 | 0.15 | 0.67 | 0.47 | 0 | 0
14 | 241213P1_PF6_B9c_2000mN.AVR | 241213P1_PF6 | 17 | 2 | 40.2 | 50.5 | -0.3 | 23.074 | 0 | 376.479 | 0.009 | 0.681 | 0.007 | 13 | 0 | 0 | 0 | 0 | 0 | 0 | 41.58 | 2.17 | 0 | 0 | 0 | 0 | 3851.4 | 201.3 | 419.7 | 16.6 | 315.5 | 12.5 | 435.5 | 17.2 | 0.19 | 1071.34 | 14.55 | 0.419 | 0.011 | 0.262 | 0 | 0 | 0 | 0.238 | 1.698 | 0.044 | 0 | 0 | 9.05 | 0 | 0 | 0 | 3.619 | 0 | 0 | 0 | 0 | 0 | 0 | 0 | 0 | 0 | 0 | 0 | 0 | 0 | 0 | 0 | 0 | 0 | 0 | 0 | 0 | 0 | 0 | 0 | 0 | 0 | 0 | 0 | 0 | 0 | 0 | 0 | 0 | 0 | 0 | 0 | 419.65 | 16.58 | 8.56 | 0.34 | 1.17 | 0.5 | 0 | 0
15 | 241213P1_PF6_B9c_2000mN.AVR | 241213P1_PF6 | 17 | 2 | 40.2 | 50.5 | -0.3 | 24.746 | 0 | 436.491 | 0.008 | 0.741 | 0.008 | 14 | 0 | 0 | 0 | 0 | 0 | 0 | 42.07 | 2.12 | 0 | 0 | 0 | 0 | 3896.9 | 195.9 | 420.5 | 15.5 | 316 | 11.7 | 436.3 | 16.1 | 0.19 | 1148.39 | 13.79 | 0.458 | 0.012 | 0.283 | 0 | 0 | 0 | 0.259 | 1.817 | 0.046 | 0 | 0 | 10.38 | 0 | 0 | 0 | 3.654 | 0 | 0 | 0 | 0 | 0 | 0 | 0 | 0 | 0 | 0 | 0 | 0 | 0 | 0 | 0 | 0 | 0 | 0 | 0 | 0 | 0 | 0 | 0 | 0 | 0 | 0 | 0 | 0 | 0 | 0 | 0 | 0 | 0 | 0 | 0 | 420.47 | 15.52 | 7.68 | 0.28 | 1.05 | 0.68 | 0 | 0
16 | 241213P1_PF6_B9c_2000mN.AVR | 241213P1_PF6 | 17 | 2 | 40.2 | 50.5 | -0.3 | 26.402 | 0 | 500.97 | 0.008 | 0.801 | 0.009 | 15 | 0 | 0 | 0 | 0 | 0 | 0 | 42.12 | 1.99 | 0 | 0 | 0 | 0 | 3901.4 | 184.4 | 424.8 | 14 | 318.3 | 10.6 | 440.8 | 14.6 | 0.19 | 1238.7 | 12.36 | 0.499 | 0.012 | 0.301 | 0 | 0 | 0 | 0.279 | 1.946 | 0.046 | 0 | 0 | 11.89 | 0 | 0 | 0 | 3.62 | 0 | 0 | 0 | 0 | 0 | 0 | 0 | 0 | 0 | 0 | 0 | 0 | 0 | 0 | 0 | 0 | 0 | 0 | 0 | 0 | 0 | 0 | 0 | 0 | 0 | 0 | 0 | 0 | 0 | 0 | 0 | 0 | 0 | 0 | 0 | 424.81 | 14.04 | 5.86 | 0.19 | 0.79 | 0.42 | 0 | 0
17 | 241213P1_PF6_B9c_2000mN.AVR | 241213P1_PF6 | 17 | 2 | 40.2 | 50.5 | -0.3 | 28.074 | 0 | 569.903 | 0.008 | 0.864 | 0.009 | 16 | 0 | 0 | 0 | 0 | 0 | 0 | 42.07 | 2.01 | 0 | 0 | 0 | 0 | 3897.1 | 185.8 | 425 | 14.5 | 318.4 | 10.9 | 440.9 | 15.2 | 0.19 | 1322.15 | 14.51 | 0.542 | 0.013 | 0.321 | 0 | 0 | 0 | 0.301 | 2.076 | 0.049 | 0 | 0 | 13.55 | 0 | 0 | 0 | 3.615 | 0 | 0 | 0 | 0 | 0 | 0 | 0 | 0 | 0 | 0 | 0 | 0 | 0 | 0 | 0 | 0 | 0 | 0 | 0 | 0 | 0 | 0 | 0 | 0 | 0 | 0 | 0 | 0 | 0 | 0 | 0 | 0 | 0 | 0 | 0 | 424.93 | 14.54 | 5.34 | 0.18 | 0.72 | 0.43 | 0 | 0
18 | 241213P1_PF6_B9c_2000mN.AVR | 241213P1_PF6 | 17 | 2 | 40.2 | 50.5 | -0.3 | 29.746 | 0 | 643.239 | 0.008 | 0.928 | 0.01 | 17 | 0 | 0 | 0 | 0 | 0 | 0 | 42.5 | 1.81 | 0 | 0 | 0 | 0 | 3936.9 | 167.7 | 420.5 | 11.7 | 315.9 | 8.8 | 436.2 | 12.2 | 0.19 | 1386.9 | 9.47 | 0.582 | 0.012 | 0.346 | 0 | 0 | 0 | 0.324 | 2.195 | 0.047 | 0 | 0 | 15.13 | 0 | 0 | 0 | 3.689 | 0 | 0 | 0 | 0 | 0 | 0 | 0 | 0 | 0 | 0 | 0 | 0 | 0 | 0 | 0 | 0 | 0 | 0 | 0 | 0 | 0 | 0 | 0 | 0 | 0 | 0 | 0 | 0 | 0 | 0 | 0 | 0 | 0 | 0 | 0 | 420.4 | 11.74 | 9.34 | 0.26 | 1.27 | 0.61 | 0 | 0
19 | 241213P1_PF6_B9c_2000mN.AVR | 241213P1_PF6 | 17 | 2 | 40.2 | 50.5 | -0.3 | 31.402 | 0 | 721.047 | 0.008 | 0.993 | 0.011 | 18 | 0 | 0 | 0 | 0 | 0 | 0 | 42.03 | 1.98 | 0 | 0 | 0 | 0 | 3893.5 | 183.6 | 421.7 | 14.7 | 316.6 | 11.1 | 437.5 | 15.3 | 0.19 | 1479.66 | 17.27 | 0.63 | 0.015 | 0.363 | 0 | 0 | 0 | 0.346 | 2.337 | 0.055 | 0 | 0 | 17.15 | 0 | 0 | 0 | 3.638 | 0 | 0 | 0 | 0 | 0 | 0 | 0 | 0 | 0 | 0 | 0 | 0 | 0 | 0 | 0 | 0 | 0 | 0 | 0 | 0 | 0 | 0 | 0 | 0 | 0 | 0 | 0 | 0 | 0 | 0 | 0 | 0 | 0 | 0 | 0 | 421.6 | 14.72 | 10.3 | 0.36 | 1.4 | 0.51 | 0 | 0
20 | 241213P1_PF6_B9c_2000mN.AVR | 241213P1_PF6 | 17 | 2 | 40.2 | 50.5 | -0.3 | 33.074 | 0 | 803.301 | 0.008 | 1.058 | 0.011 | 19 | 0 | 0 | 0 | 0 | 0 | 0 | 42.32 | 2.02 | 0 | 0 | 0 | 0 | 3920 | 186.9 | 418.3 | 15.1 | 314.7 | 11.3 | 434 | 15.6 | 0.19 | 1547.3 | 18.91 | 0.672 | 0.016 | 0.387 | 0 | 0 | 0 | 0.369 | 2.458 | 0.059 | 0 | 0 | 18.98 | 0 | 0 | 0 | 3.691 | 0 | 0 | 0 | 0 | 0 | 0 | 0 | 0 | 0 | 0 | 0 | 0 | 0 | 0 | 0 | 0 | 0 | 0 | 0 | 0 | 0 | 0 | 0 | 0 | 0 | 0 | 0 | 0 | 0 | 0 | 0 | 0 | 0 | 0 | 0 | 418.19 | 15.06 | 9.16 | 0.33 | 1.25 | 0.56 | 0 | 0
21 | 241213P1_PF6_B9c_2000mN.AVR | 241213P1_PF6 | 17 | 2 | 40.2 | 50.5 | -0.3 | 34.745 | 0 | 889.969 | 0.008 | 1.125 | 0.012 | 20 | 0 | 0 | 0 | 0 | 0 | 0 | 42.23 | 1.78 | 0 | 0 | 0 | 0 | 3911.6 | 165.2 | 416.7 | 12.1 | 313.9 | 9.1 | 432.3 | 12.6 | 0.19 | 1625.97 | 12.89 | 0.717 | 0.015 | 0.408 | 0 | 0 | 0 | 0.393 | 2.59 | 0.055 | 0 | 0 | 21.08 | 0 | 0 | 0 | 3.696 | 0 | 0 | 0 | 0 | 0 | 0 | 0 | 0 | 0 | 0 | 0 | 0 | 0 | 0 | 0 | 0 | 0 | 0 | 0 | 0 | 0 | 0 | 0 | 0 | 0 | 0 | 0 | 0 | 0 | 0 | 0 | 0 | 0 | 0 | 0 | 416.66 | 12.13 | 7.45 | 0.22 | 1.02 | 0.49 | 0 | 0
22 | 241213P1_PF6_B9c_2000mN.AVR | 241213P1_PF6 | 17 | 2 | 40.2 | 50.5 | -0.3 | 36.401 | 0 | 981.105 | 0.007 | 1.192 | 0.012 | 21 | 0 | 0 | 0 | 0 | 0 | 0 | 41.75 | 1.85 | 0 | 0 | 0 | 0 | 3867.7 | 171 | 417.6 | 13.6 | 314.4 | 10.3 | 433.3 | 14.1 | 0.19 | 1719.57 | 18.08 | 0.767 | 0.017 | 0.425 | 0 | 0 | 0 | 0.416 | 2.735 | 0.06 | 0 | 0 | 23.5 | 0 | 0 | 0 | 3.647 | 0 | 0 | 0 | 0 | 0 | 0 | 0 | 0 | 0 | 0 | 0 | 0 | 0 | 0 | 0 | 0 | 0 | 0 | 0 | 0 | 0 | 0 | 0 | 0 | 0 | 0 | 0 | 0 | 0 | 0 | 0 | 0 | 0 | 0 | 0 | 417.58 | 13.63 | 7.11 | 0.23 | 0.98 | 0.61 | 0 | 0
23 | 241213P1_PF6_B9c_2000mN.AVR | 241213P1_PF6 | 17 | 2 | 40.2 | 50.5 | -0.3 | 38.073 | 0 | 1076.677 | 0.007 | 1.259 | 0.013 | 22 | 0 | 0 | 0 | 0 | 0 | 0 | 41.55 | 1.78 | 0 | 0 | 0 | 0 | 3848.6 | 164.7 | 417.1 | 13 | 314.1 | 9.8 | 432.7 | 13.5 | 0.19 | 1804.22 | 17.59 | 0.814 | 0.017 | 0.445 | 0 | 0 | 0 | 0.439 | 2.872 | 0.061 | 0 | 0 | 25.91 | 0 | 0 | 0 | 3.633 | 0 | 0 | 0 | 0 | 0 | 0 | 0 | 0 | 0 | 0 | 0 | 0 | 0 | 0 | 0 | 0 | 0 | 0 | 0 | 0 | 0 | 0 | 0 | 0 | 0 | 0 | 0 | 0 | 0 | 0 | 0 | 0 | 0 | 0 | 0 | 417.06 | 13.01 | 7.55 | 0.24 | 1.04 | 0.37 | 0 | 0
24 | 241213P1_PF6_B9c_2000mN.AVR | 241213P1_PF6 | 17 | 2 | 40.2 | 50.5 | -0.3 | 39.745 | 0 | 1176.678 | 0.007 | 1.327 | 0.014 | 23 | 0 | 0 | 0 | 0 | 0 | 0 | 41.33 | 1.79 | 0 | 0 | 0 | 0 | 3828.8 | 165.5 | 416.4 | 13.4 | 313.7 | 10.1 | 432 | 13.9 | 0.19 | 1888.55 | 19.89 | 0.863 | 0.019 | 0.464 | 0 | 0 | 0 | 0.463 | 3.01 | 0.065 | 0 | 0 | 28.47 | 0 | 0 | 0 | 3.62 | 0 | 0 | 0 | 0 | 0 | 0 | 0 | 0 | 0 | 0 | 0 | 0 | 0 | 0 | 0 | 0 | 0 | 0 | 0 | 0 | 0 | 0 | 0 | 0 | 0 | 0 | 0 | 0 | 0 | 0 | 0 | 0 | 0 | 0 | 0 | 416.3 | 13.42 | 7.92 | 0.26 | 1.09 | 0.51 | 0 | 0
25 | 241213P1_PF6_B9c_2000mN.AVR | 241213P1_PF6 | 17 | 2 | 40.2 | 50.5 | -0.3 | 41.401 | 0 | 1281.141 | 0.007 | 1.395 | 0.014 | 24 | 0 | 0 | 0 | 0 | 0 | 0 | 41.06 | 1.76 | 0 | 0 | 0 | 0 | 3803.4 | 163.4 | 416.4 | 13.4 | 313.7 | 10.1 | 432 | 13.9 | 0.19 | 1977.28 | 21.02 | 0.912 | 0.02 | 0.483 | 0 | 0 | 0 | 0.487 | 3.151 | 0.068 | 0 | 0 | 31.2 | 0 | 0 | 0 | 3.596 | 0 | 0 | 0 | 0 | 0 | 0 | 0 | 0 | 0 | 0 | 0 | 0 | 0 | 0 | 0 | 0 | 0 | 0 | 0 | 0 | 0 | 0 | 0 | 0 | 0 | 0 | 0 | 0 | 0 | 0 | 0 | 0 | 0 | 0 | 0 | 416.32 | 13.42 | 8.76 | 0.28 | 1.2 | 0.38 | 0 | 0
26 | 241213P1_PF6_B9c_2000mN.AVR | 241213P1_PF6 | 17 | 2 | 40.2 | 50.5 | -0.3 | 43.073 | 0 | 1390.036 | 0.006 | 1.464 | 0.015 | 25 | 0 | 0 | 0 | 0 | 0 | 0 | 40.73 | 1.74 | 0 | 0 | 0 | 0 | 3772.9 | 161.1 | 416.7 | 13.4 | 313.9 | 10.1 | 432.4 | 13.9 | 0.19 | 2069.13 | 22.34 | 0.963 | 0.021 | 0.501 | 0 | 0 | 0 | 0.511 | 3.296 | 0.07 | 0 | 0 | 34.13 | 0 | 0 | 0 | 3.563 | 0 | 0 | 0 | 0 | 0 | 0 | 0 | 0 | 0 | 0 | 0 | 0 | 0 | 0 | 0 | 0 | 0 | 0 | 0 | 0 | 0 | 0 | 0 | 0 | 0 | 0 | 0 | 0 | 0 | 0 | 0 | 0 | 0 | 0 | 0 | 416.69 | 13.43 | 6.73 | 0.22 | 0.92 | 0.45 | 0 | 0
27 | 241213P1_PF6_B9c_2000mN.AVR | 241213P1_PF6 | 17 | 2 | 40.2 | 50.5 | -0.3 | 44.745 | 0 | 1503.367 | 0.006 | 1.532 | 0.016 | 26 | 0 | 0 | 0 | 0 | 0 | 0 | 40.41 | 1.84 | 0 | 0 | 0 | 0 | 3742.8 | 170.5 | 417.3 | 15.3 | 314.2 | 11.5 | 432.9 | 15.9 | 0.19 | 2162.39 | 29.86 | 1.014 | 0.023 | 0.518 | 0 | 0 | 0 | 0.535 | 3.441 | 0.078 | 0 | 0 | 37.21 | 0 | 0 | 0 | 3.531 | 0 | 0 | 0 | 0 | 0 | 0 | 0 | 0 | 0 | 0 | 0 | 0 | 0 | 0 | 0 | 0 | 0 | 0 | 0 | 0 | 0 | 0 | 0 | 0 | 0 | 0 | 0 | 0 | 0 | 0 | 0 | 0 | 0 | 0 | 0 | 417.12 | 15.28 | 10.93 | 0.4 | 1.5 | 0.52 | 0 | 0
28 | 241213P1_PF6_B9c_2000mN.AVR | 241213P1_PF6 | 17 | 2 | 40.2 | 50.5 | -0.3 | 46.401 | 0 | 1621.156 | 0.006 | 1.602 | 0.017 | 27 | 0 | 0 | 0 | 0 | 0 | 0 | 40.13 | 1.76 | 0 | 0 | 0 | 0 | 3717.1 | 162.7 | 417.4 | 14.3 | 314.2 | 10.8 | 433 | 14.9 | 0.19 | 2253.77 | 28.08 | 1.066 | 0.023 | 0.536 | 0 | 0 | 0 | 0.559 | 3.586 | 0.078 | 0 | 0 | 40.4 | 0 | 0 | 0 | 3.505 | 0 | 0 | 0 | 0 | 0 | 0 | 0 | 0 | 0 | 0 | 0 | 0 | 0 | 0 | 0 | 0 | 0 | 0 | 0 | 0 | 0 | 0 | 0 | 0 | 0 | 0 | 0 | 0 | 0 | 0 | 0 | 0 | 0 | 0 | 0 | 417.27 | 14.35 | 9.66 | 0.33 | 1.33 | 0.54 | 0 | 0
29 | 241213P1_PF6_B9c_2000mN.AVR | 241213P1_PF6 | 17 | 2 | 40.2 | 50.5 | -0.3 | 48.072 | 0 | 1743.37 | 0.005 | 1.671 | 0.018 | 28 | 0 | 0 | 0 | 0 | 0 | 0 | 39.87 | 1.82 | 0 | 0 | 0 | 0 | 3693.2 | 168.2 | 417.3 | 15.4 | 314.2 | 11.6 | 433 | 16 | 0.19 | 2344.54 | 33.16 | 1.117 | 0.025 | 0.554 | 0 | 0 | 0 | 0.583 | 3.731 | 0.085 | 0 | 0 | 43.73 | 0 | 0 | 0 | 3.483 | 0 | 0 | 0 | 0 | 0 | 0 | 0 | 0 | 0 | 0 | 0 | 0 | 0 | 0 | 0 | 0 | 0 | 0 | 0 | 0 | 0 | 0 | 0 | 0 | 0 | 0 | 0 | 0 | 0 | 0 | 0 | 0 | 0 | 0 | 0 | 417.24 | 15.42 | 9.45 | 0.35 | 1.3 | 0.52 | 0 | 0
30 | 241213P1_PF6_B9c_2000mN.AVR | 241213P1_PF6 | 17 | 2 | 40.2 | 50.5 | -0.3 | 49.744 | 0 | 1870.028 | 0.005 | 1.741 | 0.018 | 29 | 0 | 0 | 0 | 0 | 0 | 0 | 39.52 | 1.87 | 0 | 0 | 0 | 0 | 3660.8 | 173.2 | 418.2 | 16.7 | 314.7 | 12.6 | 433.8 | 17.4 | 0.19 | 2442.48 | 40.05 | 1.171 | 0.028 | 0.57 | 0 | 0 | 0 | 0.608 | 3.881 | 0.092 | 0 | 0 | 47.32 | 0 | 0 | 0 | 3.445 | 0 | 0 | 0 | 0 | 0 | 0 | 0 | 0 | 0 | 0 | 0 | 0 | 0 | 0 | 0 | 0 | 0 | 0 | 0 | 0 | 0 | 0 | 0 | 0 | 0 | 0 | 0 | 0 | 0 | 0 | 0 | 0 | 0 | 0 | 0 | 418.1 | 16.73 | 8.29 | 0.33 | 1.14 | 0.39 | 0 | 0
31 | 241213P1_PF6_B9c_2000mN.AVR | 241213P1_PF6 | 17 | 2 | 40.2 | 50.5 | -0.3 | 51.4 | 0 | 2001.148 | 0.01 | 1.811 | 0.019 | 30 | 0 | 0 | 0 | 0 | 0 | 0 | 38.96 | 1.73 | 0 | 0 | 0 | 0 | 3608.9 | 160.1 | 420.9 | 15.2 | 316.2 | 11.4 | 436.7 | 15.8 | 0.19 | 2556.95 | 36.07 | 1.228 | 0.027 | 0.583 | 0 | 0 | 0 | 0.632 | 4.043 | 0.09 | 0 | 0 | 51.36 | 0 | 0 | 0 | 3.374 | 0 | 0 | 0 | 0 | 0 | 0 | 0 | 0 | 0 | 0 | 0 | 0 | 0 | 0 | 0 | 0 | 0 | 0 | 0 | 0 | 0 | 0 | 0 | 0 | 0 | 0 | 0 | 0 | 0 | 0 | 0 | 0 | 0 | 0 | 0 | 420.84 | 15.15 | 9.48 | 0.34 | 1.29 | 0.47 | 0 | 0
32 | 241213P1_PF6_B9c_2000mN.AVR | 241213P1_PF6 | 17 | 2 | 40.2 | 50.5 | -0.3 | 53.652 | 0 | 2000.226 | 0.008 | 1.82 | 0.019 | 31 | 0 | 0 | 0 | 0 | 0 | 0 | 38.34 | 1.58 | 0 | 0 | 0 | 0 | 3551.7 | 146.6 | 418.5 | 13.2 | 314.9 | 9.9 | 434.2 | 13.7 | 0.19 | 2566.2 | 28.06 | 1.239 | 0.026 | 0.581 | 0 | 0 | 0 | 0.635 | 4.075 | 0.084 | 0 | 0 | 52.17 | 0 | 0 | 0 | 3.34 | 0 | 0 | 0 | 0 | 0 | 0 | 0 | 0 | 0 | 0 | 0 | 0 | 0 | 0 | 0 | 0 | 0 | 0 | 0 | 0 | 0 | 0 | 0 | 0 | 0 | 0 | 0 | 0 | 0 | 0 | 0 | 0 | 0 | 0 | 0 | 418.41 | 13.18 | 10.44 | 0.33 | 1.43 | 0.39 | 0 | 0
33 | 241213P1_PF6_B9c_2000mN.AVR | 241213P1_PF6 | 17 | 2 | 40.2 | 50.5 | -0.3 | 55.526 | 0 | 2000.12 | 0.007 | 1.824 | 0.019 | 32 | 0 | 0 | 0 | 0 | 0 | 0 | 37.69 | 1.68 | 0 | 0 | 0 | 0 | 3491.7 | 155.7 | 420.5 | 15.5 | 315.9 | 11.7 | 436.2 | 16.1 | 0.19 | 2596.74 | 38.66 | 1.25 | 0.028 | 0.574 | 0 | 0 | 0 | 0.637 | 4.11 | 0.092 | 0 | 0 | 53.06 | 0 | 0 | 0 | 3.269 | 0 | 0 | 0 | 0 | 0 | 0 | 0 | 0 | 0 | 0 | 0 | 0 | 0 | 0 | 0 | 0 | 0 | 0 | 0 | 0 | 0 | 0 | 0 | 0 | 0 | 0 | 0 | 0 | 0 | 0 | 0 | 0 | 0 | 0 | 0 | 420.36 | 15.53 | 9.69 | 0.36 | 1.32 | 0.47 | 0 | 0
34 | 241213P1_PF6_B9c_2000mN.AVR | 241213P1_PF6 | 17 | 2 | 40.2 | 50.5 | -0.3 | 57.401 | 0 | 2000.091 | 0.003 | 1.827 | 0.019 | 33 | 0 | 0 | 0 | 0 | 0 | 0 | 37.51 | 1.59 | 0 | 0 | 0 | 0 | 3474.3 | 147.5 | 419.6 | 14.2 | 315.4 | 10.7 | 435.3 | 14.7 | 0.19 | 2599.25 | 33.09 | 1.254 | 0.027 | 0.573 | 0 | 0 | 0 | 0.638 | 4.12 | 0.087 | 0 | 0 | 53.33 | 0 | 0 | 0 | 3.259 | 0 | 0 | 0 | 0 | 0 | 0 | 0 | 0 | 0 | 0 | 0 | 0 | 0 | 0 | 0 | 0 | 0 | 0 | 0 | 0 | 0 | 0 | 0 | 0 | 0 | 0 | 0 | 0 | 0 | 0 | 0 | 0 | 0 | 0 | 0 | 419.45 | 14.18 | 10.88 | 0.37 | 1.49 | 0.47 | 0 | 0
35 | 241213P1_PF6_B9c_2000mN.AVR | 241213P1_PF6 | 17 | 2 | 40.2 | 50.5 | -0.3 | 59.276 | 0 | 2000.072 | 0.002 | 1.829 | 0.019 | 34 | 0 | 0 | 0 | 0 | 0 | 0 | 37.51 | 1.54 | 0 | 0 | 0 | 0 | 3474.3 | 142.9 | 417.5 | 13.2 | 314.3 | 10 | 433.2 | 13.7 | 0.19 | 2589.96 | 28.81 | 1.254 | 0.026 | 0.575 | 0 | 0 | 0 | 0.638 | 4.12 | 0.085 | 0 | 0 | 53.33 | 0 | 0 | 0 | 3.275 | 0 | 0 | 0 | 0 | 0 | 0 | 0 | 0 | 0 | 0 | 0 | 0 | 0 | 0 | 0 | 0 | 0 | 0 | 0 | 0 | 0 | 0 | 0 | 0 | 0 | 0 | 0 | 0 | 0 | 0 | 0 | 0 | 0 | 0 | 0 | 417.38 | 13.23 | 10.83 | 0.34 | 1.49 | 0.36 | 0 | 0
36 | 241213P1_PF6_B9c_2000mN.AVR | 241213P1_PF6 | 17 | 2 | 40.2 | 50.5 | -0.3 | 61.151 | 0 | 2000.06 | 0.002 | 1.832 | 0.019 | 35 | 0 | 0 | 0 | 0 | 0 | 0 | 37.19 | 1.62 | 0 | 0 | 0 | 0 | 3444.5 | 150.2 | 418.8 | 15 | 315 | 11.3 | 434.5 | 15.5 | 0.19 | 2606.98 | 36.58 | 1.26 | 0.027 | 0.572 | 0 | 0 | 0 | 0.639 | 4.138 | 0.09 | 0 | 0 | 53.79 | 0 | 0 | 0 | 3.237 | 0 | 0 | 0 | 0 | 0 | 0 | 0 | 0 | 0 | 0 | 0 | 0 | 0 | 0 | 0 | 0 | 0 | 0 | 0 | 0 | 0 | 0 | 0 | 0 | 0 | 0 | 0 | 0 | 0 | 0 | 0 | 0 | 0 | 0 | 0 | 418.74 | 14.97 | 8.58 | 0.31 | 1.17 | 0.45 | 0 | 0
37 | 241213P1_PF6_B9c_2000mN.AVR | 241213P1_PF6 | 17 | 2 | 40.2 | 50.5 | -0.3 | 63.026 | 0 | 2000.05 | 0.001 | 1.833 | 0.02 | 36 | 0 | 0 | 0 | 0 | 0 | 0 | 37.19 | 1.63 | 0 | 0 | 0 | 0 | 3445.1 | 151.1 | 417.1 | 15.1 | 314.1 | 11.4 | 432.7 | 15.6 | 0.19 | 2598.93 | 36.83 | 1.26 | 0.028 | 0.573 | 0 | 0 | 0 | 0.64 | 4.137 | 0.091 | 0 | 0 | 53.78 | 0 | 0 | 0 | 3.251 | 0 | 0 | 0 | 0 | 0 | 0 | 0 | 0 | 0 | 0 | 0 | 0 | 0 | 0 | 0 | 0 | 0 | 0 | 0 | 0 | 0 | 0 | 0 | 0 | 0 | 0 | 0 | 0 | 0 | 0 | 0 | 0 | 0 | 0 | 0 | 416.9 | 15.08 | 12.72 | 0.46 | 1.75 | 0.63 | 0 | 0
38 | 241213P1_PF6_B9c_2000mN.AVR | 241213P1_PF6 | 17 | 2 | 40.2 | 50.5 | -0.3 | 64.901 | 0 | 2000.043 | 0.001 | 1.835 | 0.02 | 37 | 0 | 0 | 0 | 0 | 0 | 0 | 36.85 | 1.61 | 0 | 0 | 0 | 0 | 3413.5 | 149.1 | 419 | 15.1 | 315.1 | 11.4 | 434.7 | 15.7 | 0.19 | 2619.72 | 37.46 | 1.266 | 0.028 | 0.569 | 0 | 0 | 0 | 0.64 | 4.156 | 0.091 | 0 | 0 | 54.27 | 0 | 0 | 0 | 3.207 | 0 | 0 | 0 | 0 | 0 | 0 | 0 | 0 | 0 | 0 | 0 | 0 | 0 | 0 | 0 | 0 | 0 | 0 | 0 | 0 | 0 | 0 | 0 | 0 | 0 | 0 | 0 | 0 | 0 | 0 | 0 | 0 | 0 | 0 | 0 | 418.95 | 15.1 | 8.37 | 0.3 | 1.14 | 0.59 | 0 | 0
39 | 241213P1_PF6_B9c_2000mN.AVR | 241213P1_PF6 | 17 | 2 | 40.2 | 50.5 | -0.3 | 66.776 | 0 | 2000.038 | 0.001 | 1.836 | 0.02 | 38 | 0 | 0 | 0 | 0 | 0 | 0 | 36.9 | 1.56 | 0 | 0 | 0 | 0 | 3418.5 | 144.3 | 417.2 | 14 | 314.1 | 10.6 | 432.8 | 14.5 | 0.19 | 2609.3 | 32.48 | 1.265 | 0.027 | 0.571 | 0 | 0 | 0 | 0.641 | 4.153 | 0.088 | 0 | 0 | 54.19 | 0 | 0 | 0 | 3.226 | 0 | 0 | 0 | 0 | 0 | 0 | 0 | 0 | 0 | 0 | 0 | 0 | 0 | 0 | 0 | 0 | 0 | 0 | 0 | 0 | 0 | 0 | 0 | 0 | 0 | 0 | 0 | 0 | 0 | 0 | 0 | 0 | 0 | 0 | 0 | 416.99 | 14.02 | 11.9 | 0.4 | 1.63 | 0.5 | 0 | 0

## Adjustment
Charge | Prüfkörper | Kalibrierung | EIT_S | hIT | a | Sigmoid: | Untere Grenze | Obere Grenze | Verlauf Fit ColumnId.EIT | dEIT | Parameter1 | dParameter1 | Linear: | Untere Grenze | Obere Grenze | Verlauf Fit ColumnId.EIT | dEIT | Parameter1 | dParameter1 | Härte: | Untere Grenze | Obere Grenze | Verlauf Fit ColumnId.HIT | dHIT
- | - | - | GPa | µm | µm |  | - | - | GPa | GPa |  |  |  | - | - | GPa | GPa |  |  |  | - | - | GPa | GPa
241213P1 | PF6 | B9c_2025-02-21_500mN | 210 | 0 | 0 |  | 8 | 29 | 424.6094 | 9.232262 | -0.04718588 | 0.07645415 |  | 8 | 29 | 425.3387 | 10.44508 | -2.465471 | 4.12036 |  | 15 | 20 | 42.21933 | 0.8752325
|  |  |  | 0.034 | 0.144 |  |  |  | 424.4372 | [6 empty] | 424.9836 | [6 empty] | 42.21933
|  |  |  | 0.078 | 0.274 |  |  |  | 424.2144 | [6 empty] | 424.6631 | [6 empty] | 42.21933
|  |  |  | 0.127 | 0.428 |  |  |  | 423.9663 | [6 empty] | 424.2834 | [6 empty] | 42.21933
|  |  |  | 0.178 | 0.586 |  |  |  | 423.7081 | [6 empty] | 423.8939 | [6 empty] | 42.21933
|  |  |  | 0.228 | 0.708 |  |  |  | 423.4549 | [6 empty] | 423.5931 | [6 empty] | 42.21933
|  |  |  | 0.282 | 0.831 |  |  |  | 423.1815 | [6 empty] | 423.2899 | [6 empty] | 42.21933
|  |  |  | 0.337 | 0.977 |  |  |  | 422.9031 | [6 empty] | 422.9299 | [6 empty] | 42.21933
|  |  |  | 0.393 | 1.101 |  |  |  | 422.6196 | [6 empty] | 422.6242 | [6 empty] | 42.21933
|  |  |  | 0.449 | 1.229 |  |  |  | 422.336 | [6 empty] | 422.3086 | [6 empty] | 42.21933
|  |  |  | 0.506 | 1.362 |  |  |  | 422.0475 | [6 empty] | 421.9807 | [6 empty] | 42.21933
|  |  |  | 0.564 | 1.469 |  |  |  | 421.7538 | [6 empty] | 421.7169 | [6 empty] | 42.21933
|  |  |  | 0.622 | 1.589 |  |  |  | 421.4602 | [6 empty] | 421.421 | [6 empty] | 42.21933
|  |  |  | 0.681 | 1.698 |  |  |  | 421.1616 | [6 empty] | 421.1523 | [6 empty] | 42.21933
|  |  |  | 0.741 | 1.817 |  |  |  | 420.8579 | [6 empty] | 420.8589 | [6 empty] | 42.21933
|  |  |  | 0.801 | 1.946 |  |  |  | 420.5542 | [6 empty] | 420.5409 | [6 empty] | 42.21933
|  |  |  | 0.864 | 2.076 |  |  |  | 420.2353 | [6 empty] | 420.2204 | [6 empty] | 42.21933
|  |  |  | 0.928 | 2.195 |  |  |  | 419.9114 | [6 empty] | 419.927 | [6 empty] | 42.21933
|  |  |  | 0.993 | 2.337 |  |  |  | 419.5825 | [6 empty] | 419.5769 | [6 empty] | 42.21933
|  |  |  | 1.058 | 2.458 |  |  |  | 419.2535 | [6 empty] | 419.2785 | [6 empty] | 42.21933
|  |  |  | 1.125 | 2.59 |  |  |  | 418.9145 | [6 empty] | 418.9531 | [6 empty] | 42.21933
|  |  |  | 1.192 | 2.735 |  |  |  | 418.5755 | [6 empty] | 418.5956 | [6 empty] | 42.21933
|  |  |  | 1.259 | 2.872 |  |  |  | 418.2366 | [6 empty] | 418.2578 | [6 empty] | 42.21933
|  |  |  | 1.327 | 3.01 |  |  |  | 417.8926 | [6 empty] | 417.9176 | [6 empty] | 42.21933
|  |  |  | 1.395 | 3.151 |  |  |  | 417.5487 | [6 empty] | 417.57 | [6 empty] | 42.21933
|  |  |  | 1.464 | 3.296 |  |  |  | 417.1997 | [6 empty] | 417.2125 | [6 empty] | 42.21933
|  |  |  | 1.532 | 3.441 |  |  |  | 416.8558 | [6 empty] | 416.855 | [6 empty] | 42.21933
|  |  |  | 1.602 | 3.586 |  |  |  | 416.5019 | [6 empty] | 416.4975 | [6 empty] | 42.21933
|  |  |  | 1.671 | 3.731 |  |  |  | 416.153 | [6 empty] | 416.14 | [6 empty] | 42.21933
|  |  |  | 1.741 | 3.881 |  |  |  | 415.7992 | [6 empty] | 415.7702 | [6 empty] | 42.21933
|  |  |  | 1.811 | 4.043 |  |  |  | 415.4454 | [6 empty] | 415.3708 | [6 empty] | 42.21933
|  |  |  | 1.82 | 4.075 |  |  |  | 415.3999 | [6 empty] | 415.2919 | [6 empty] | 42.21933
|  |  |  | 1.824 | 4.11 |  |  |  | 415.3797 | [6 empty] | 415.2056 | [6 empty] | 42.21933
|  |  |  | 1.827 | 4.12 |  |  |  | 415.3645 | [6 empty] | 415.1809 | [6 empty] | 42.21933
|  |  |  | 1.829 | 4.12 |  |  |  | 415.3544 | [6 empty] | 415.1809 | [6 empty] | 42.21933
|  |  |  | 1.832 | 4.138 |  |  |  | 415.3392 | [6 empty] | 415.1365 | [6 empty] | 42.21933
|  |  |  | 1.833 | 4.137 |  |  |  | 415.3342 | [6 empty] | 415.139 | [6 empty] | 42.21933
|  |  |  | 1.835 | 4.156 |  |  |  | 415.3241 | [6 empty] | 415.0922 | [6 empty] | 42.21933
|  |  |  | 1.836 | 4.153 |  |  |  | 415.319 | [6 empty] | 415.0996 | [6 empty] | 42.21933

## Calculation aid
E (Fit-selection) |  |  | Offset adjustment | Coating thickness (ta-C) |  | Calculation
Sigmoid | Linear | Constant | 3 | Layer thickness factor empirisch | 5.9 | 0 | 0 |  |  |  | 2.75 | #VALUE!
#N/A | #N/A | #N/A |  | Uncertainty factor empirical | 0.05 | 0 | 0 |  |  |  | 0.001 | #VALUE!
#N/A | #N/A | #N/A | Min/Max hIT | Layer thickness calculated | -125.0374 | 0 | 0 |  |  |  |  | #VALUE!
#N/A | #N/A | #N/A | 0 | Uncertainty thickness calculated | 201.5355 | 0 | 0 |  |  |  |  | #VALUE!
#N/A | #N/A | #N/A | 1.836 |  |  | 0 | 0 |  |  |  |  | #VALUE!
#N/A | #N/A | #N/A |  |  |  | 0 | 0 |  |  |  |  | #VALUE!
#N/A | #N/A | #N/A |  |  |  | 0 | 0 |  |  |  |  | #VALUE!
#N/A | #N/A | #N/A |  |  |  | 0 | 0 |  |  |  |  | #VALUE!
#N/A | #N/A | #N/A |  |  |  | 0 | 0 |  |  |  |  | #VALUE!
422.6196 | 422.6242 | #N/A |  |  |  | 0 | 0 |  |  |  |  | #VALUE!
422.336 | 422.3086 | #N/A |  |  |  | 0 | 0 |  |  |  |  | #VALUE!
422.0475 | 421.9807 | #N/A |  |  |  | 0 | 0 |  |  |  |  | #VALUE!
421.7538 | 421.7169 | #N/A |  |  |  | 0 | 0 |  |  |  |  | #VALUE!
421.4602 | 421.421 | #N/A |  |  |  | 0 | 0 |  |  |  |  | #VALUE!
421.1616 | 421.1523 | #N/A |  |  |  | 0 | 0 |  |  |  |  | #VALUE!
420.8579 | 420.8589 | #N/A |  |  |  | 0 | 0 |  |  |  |  | #VALUE!
420.5542 | 420.5409 | 42.21933 |  |  |  | 0 | 0 |  |  |  |  | #VALUE!
420.2353 | 420.2204 | 42.21933 |  |  |  | 0 | 0 |  |  |  |  | #VALUE!
419.9114 | 419.927 | 42.21933 |  |  |  | 0 | 0 |  |  |  |  | #VALUE!
419.5825 | 419.5769 | 42.21933 |  |  |  | 0 | 0 |  |  |  |  | #VALUE!
419.2535 | 419.2785 | 42.21933 |  |  |  | 0 | 0 |  |  |  |  | #VALUE!
418.9145 | 418.9531 | 42.21933 |  |  |  | 0 | 0 |  |  |  |  | #VALUE!
418.5755 | 418.5956 | #N/A |  |  |  | 0 | 0 |  |  |  |  | #VALUE!
418.2366 | 418.2578 | #N/A |  |  |  | 0 | 0 |  |  |  |  | #VALUE!
417.8926 | 417.9176 | #N/A |  |  |  | 0 | 0 |  |  |  |  | #VALUE!
417.5487 | 417.57 | #N/A |  |  |  | 0 | 0 |  |  |  |  | #VALUE!
417.1997 | 417.2125 | #N/A |  |  |  | 0 | 0 |  |  |  |  | #VALUE!
416.8558 | 416.855 | #N/A |  |  |  | 0 | 0 |  |  |  |  | #VALUE!
416.5019 | 416.4975 | #N/A |  |  |  | 0 | 0 |  |  |  |  | #VALUE!
416.153 | 416.14 | #N/A |  |  |  | 0 | 0 |  |  |  |  | #VALUE!
415.7992 | 415.7702 | #N/A |  |  |  | 0 | 0 |  |  |  |  | #VALUE!
#N/A | #N/A | #N/A |  |  |  | 0 | 0 |  |  |  |  | #VALUE!
#N/A | #N/A | #N/A |  |  |  | 0 | 0 |  |  |  |  | #VALUE!
#N/A | #N/A | #N/A |  |  |  | 0 | 0 |  |  |  |  | #VALUE!
#N/A | #N/A | #N/A |  |  |  | 0 | 0 |  |  |  |  | #VALUE!
#N/A | #N/A | #N/A |  |  |  | 0 | 0 |  |  |  |  | #VALUE!
#N/A | #N/A | #N/A |  |  |  | 0 | 0 |  |  |  |  | #VALUE!
#N/A | #N/A | #N/A |  |  |  | 0 | 0 |  |  |  |  | #VALUE!
#N/A | #N/A | #N/A |  |  |  | 0 | 0 |  |  |  |  | #VALUE!
#N/A | #N/A | #N/A |  |  |  | 0 | 0 |  |  |  |  | #VALUE!
#N/A | #N/A | #N/A |  |  |  | 0 | 0 |  |  |  |  | #VALUE!
#N/A | #N/A | #N/A |  |  |  | 0 | 0 |  |  |  |  | #VALUE!
#N/A | #N/A | #N/A |  |  |  | 0 | 0 |  |  |  |  | #VALUE!
#N/A | #N/A | #N/A |  |  |  | 0 | 0 |  |  |  |  | #VALUE!
#N/A | #N/A | #N/A |  |  |  | 0 | 0 |  |  |  |  | #VALUE!
#N/A | #N/A | #N/A |  |  |  | 0 | 0 |  |  |  |  | #VALUE!
#N/A | #N/A | #N/A |  |  |  | 0 | 0 |  |  |  |  | #VALUE!
#N/A | #N/A | #N/A |  |  |  | 0 | 0 |  |  |  |  | #VALUE!
#N/A | #N/A | #N/A |  |  |  | 0 | 0 |  |  |  |  | #VALUE!
#N/A | #N/A | #N/A |  |  |  | 0 | 0 |  |  |  |  | #VALUE!
#N/A | #N/A | #N/A |  |  |  | 0 | 0 |  |  |  |  | #VALUE!
#N/A | #N/A | #N/A |  |  |  | 0 | 0 |  |  |  |  | #VALUE!
#N/A | #N/A | #N/A |  |  |  | 0 | 0 |  |  |  |  | #VALUE!
#N/A | #N/A | #N/A |  |  |  | 0 | 0 |  |  |  |  | #VALUE!
#N/A | #N/A | #N/A |  |  |  | 0 | 0 |  |  |  |  | #VALUE!
#N/A | #N/A | #N/A |  |  |  | 0 | 0 |  |  |  |  | #VALUE!
#N/A | #N/A | #N/A |  |  |  | 0 | 0 |  |  |  |  | #VALUE!
#N/A | #N/A | #N/A |  |  |  | 0 | 0 |  |  |  |  | #VALUE!
#N/A | #N/A | #N/A |  |  |  | 0 | 0 |  |  |  |  | #VALUE!
#N/A | #N/A | #N/A |  |  |  | 0 | 0 |  |  |  |  | #VALUE!
#N/A | #N/A | #N/A |  |  |  | 0 | 0 |  |  |  |  | #VALUE!
#N/A | #N/A | #N/A |  |  |  | 0 | 0 |  |  |  |  | #VALUE!
#N/A | #N/A | #N/A |  |  |  | 0 | 0 |  |  |  |  | #VALUE!
#N/A | #N/A | #N/A |  |  |  | 0 | 0 |  |  |  |  | #VALUE!
#N/A | #N/A | #N/A |  |  |  | 0 | 0 |  |  |  |  | #VALUE!
#N/A | #N/A | #N/A |  |  |  | 0 | 0 |  |  |  |  | #VALUE!
#N/A | #N/A | #N/A |  |  |  | 0 | 0 |  |  |  |  | #VALUE!
#N/A | #N/A | #N/A |  |  |  | 0 | 0 |  |  |  |  | #VALUE!
#N/A | #N/A | #N/A |  |  |  | 0 | 0 |  |  |  |  | #VALUE!
#N/A | #N/A | #N/A |  |  |  | 0 | 0 |  |  |  |  | #VALUE!
#N/A | #N/A | #N/A |  |  |  | 0 | 0 |  |  |  |  | #VALUE!
#N/A | #N/A | #N/A |  |  |  | 0 | 0 |  |  |  |  | #VALUE!
#N/A | #N/A | #N/A |  |  |  | 0 | 0 |  |  |  |  | #VALUE!
#N/A | #N/A | #N/A |  |  |  | 0 | 0 |  |  |  |  | #VALUE!
#N/A | #N/A | #N/A |  |  |  | 0 | 0 |  |  |  |  | #VALUE!
#N/A | #N/A | #N/A |  |  |  | 0 | 0 |  |  |  |  | #VALUE!
#N/A | #N/A | #N/A |  |  |  | 0 | 0 |  |  |  |  | #VALUE!
#N/A | #N/A | #N/A |  |  |  | 0 | 0 |  |  |  |  | #VALUE!
#N/A | #N/A | #N/A |  |  |  | 0 | 0 |  |  |  |  | #VALUE!
#N/A | #N/A | #N/A |  |  |  | 0 | 0 |  |  |  |  | #VALUE!
#N/A | #N/A | #N/A |  |  |  | 0 | 0 |  |  |  |  | #VALUE!
#N/A | #N/A | #N/A |  |  |  | 0 | 0 |  |  |  |  | #VALUE!
#N/A | #N/A | #N/A |  |  |  | 0 | 0 |  |  |  |  | #VALUE!
#N/A | #N/A | #N/A |  |  |  | 0 | 0 |  |  |  |  | #VALUE!
#N/A | #N/A | #N/A |  |  |  | 0 | 0 |  |  |  |  | #VALUE!
#N/A | #N/A | #N/A |  |  |  | 0 | 0 |  |  |  |  | #VALUE!
#N/A | #N/A | #N/A |  |  |  | 0 | 0 |  |  |  |  | #VALUE!
#N/A | #N/A | #N/A |  |  |  | 0 | 0 |  |  |  |  | #VALUE!
#N/A | #N/A | #N/A |  |  |  | 0 | 0 |  |  |  |  | #VALUE!
#N/A | #N/A | #N/A |  |  |  | 0 | 0 |  |  |  |  | #VALUE!
#N/A | #N/A | #N/A |  |  |  | 0 | 0 |  |  |  |  | #VALUE!
#N/A | #N/A | #N/A |  |  |  | 0 | 0 |  |  |  |  | #VALUE!
#N/A | #N/A | #N/A |  |  |  | 0 | 0 |  |  |  |  | #VALUE!
#N/A | #N/A | #N/A |  |  |  | 0 | 0 |  |  |  |  | #VALUE!
#N/A | #N/A | #N/A |  |  |  | 0 | 0 |  |  |  |  | #VALUE!
#N/A | #N/A | #N/A |  |  |  | 0 | 0 |  |  |  |  | #VALUE!
#N/A | #N/A | #N/A |  |  |  | 0 | 0 |  |  |  |  | #VALUE!
#N/A | #N/A | #N/A |  |  |  | 0 | 0 |  |  |  |  | #VALUE!
#N/A | #N/A | #N/A |  |  |  | 0 | 0 |  |  |  |  | #VALUE!
#N/A | #N/A | #N/A |  |  |  | 0 | 0 |  |  |  |  | #VALUE!
#N/A | #N/A | #N/A |  |  |  | 0 | 0 |  |  |  |  | #VALUE!
#N/A | #N/A | #N/A
#N/A | #N/A | #N/A
#N/A | #N/A | #N/A
#N/A | #N/A | #N/A
#N/A | #N/A | #N/A
#N/A | #N/A | #N/A
#N/A | #N/A | #N/A
#N/A | #N/A | #N/A | [7 empty] | 0 |  |  | 3
#N/A | #N/A | #N/A | [7 empty] | 2 |  |  | $R$3
#N/A | #N/A | #N/A | [10 empty] | 0
#N/A | #N/A | #N/A | [7 empty] | $O$2
#N/A | #N/A | #N/A | [6 empty] | Wtot / nJ | 0 |  |  | 3
#N/A | #N/A | #N/A | [6 empty] | Trapezregel |  |  |  | $R$3
#N/A | #N/A | #N/A |  |  |  |  | 0 | [5 empty] | 0
#N/A | #N/A | #N/A |  |  |  | 0.4 | 0
#N/A | #N/A | #N/A |  |  |  | 0.98 | 0 | [5 empty] | 0
#N/A | #N/A | #N/A | [10 empty] | 0
#N/A | #N/A | #N/A | [9 empty] | Vorfaktor | #DIV/0!
#N/A | #N/A | #N/A
#N/A | #N/A | #N/A | [9 empty] | obere Grenze | #DIV/0!
#N/A | #N/A | #N/A | [9 empty] | untere Grenze | 0
#N/A | #N/A | #N/A | [9 empty] | We / nJ | #DIV/0!
#N/A | #N/A | #N/A
#N/A | #N/A | #N/A |  |  |  |  | 2 |  |  |  |  | NIT | #DIV/0!
#N/A | #N/A | #N/A |  |  |  |  | $K$1 | $K$2
#N/A | #N/A | #N/A |  |  |  |  | 2
#N/A | #N/A | #N/A |  |  |  |  | 3
#N/A | #N/A | #N/A
#N/A | #N/A | #N/A
#N/A | #N/A | #N/A
#N/A | #N/A | #N/A |  |  |  |  | 2
#N/A | #N/A | #N/A |  |  |  |  | $K$1 | $K$2
#N/A | #N/A | #N/A |  |  |  |  | 2
#N/A | #N/A | #N/A |  |  |  |  | 3
#N/A | #N/A | #N/A
#N/A | #N/A | #N/A
#N/A | #N/A | #N/A
#N/A | #N/A | #N/A
#N/A | #N/A | #N/A
#N/A | #N/A | #N/A
#N/A | #N/A | #N/A
#N/A | #N/A | #N/A
#N/A | #N/A | #N/A
#N/A | #N/A | #N/A
#N/A | #N/A | #N/A
#N/A | #N/A | #N/A
#N/A | #N/A | #N/A
#N/A | #N/A | #N/A
#N/A | #N/A | #N/A
#N/A | #N/A | #N/A
#N/A | #N/A | #N/A
#N/A | #N/A | #N/A
#N/A | #N/A | #N/A
#N/A | #N/A | #N/A
#N/A | #N/A | #N/A
#N/A | #N/A | #N/A
#N/A | #N/A | #N/A
#N/A | #N/A | #N/A
#N/A | #N/A | #N/A
#N/A | #N/A | #N/A
#N/A | #N/A | #N/A
#N/A | #N/A | #N/A
#N/A | #N/A | #N/A
#N/A | #N/A | #N/A
#N/A | #N/A | #N/A
#N/A | #N/A | #N/A
#N/A | #N/A | #N/A
#N/A | #N/A | #N/A
#N/A | #N/A | #N/A
#N/A | #N/A | #N/A
#N/A | #N/A | #N/A

## Uebergabe
Chargenummer | 241213P1
Prüfkörper | PF6
Oberflächenbehandlung | lapped
Eindringmodul Sigmoid /GPa | 424.6094
Fehler Eindringmodul Sigmoid /GPa | 9.232262
Eindringhärte /GPa | 42.21933
Fehler Eindringhärte /GPa | 0.8752325
Eindringmodul Linear /GPa | 425.3387
Fehler Eindringmodul Linear /GPa | 10.44508
Kommentar | 0
Schichtdicke | 0
Fehler Schichtdicke | 0
Methode | QCSM
Anzahl Einzelmessungen | 17
Sigmoider Anpassungsfaktor | -0.04718588
Fehler Sigmoider Anpassungsfaktor | 0.07645415
NIT | 2614.51
Protokollversion | V015
Datum_Messung | 2025-02-26