## Overview
Chargenumber / Chargennummer: | 241029P1 | [7 empty] | Version of protocol / Protokollversion | V015 | Measurement program / Messprogramm | InspectorX 5
.
Measurement / Versuch | [7 empty] | Specimen / Probe
Date of measurement / Datum des Versuchs | 2025-02-26 | [6 empty] | Specimen ID Prüfkörper ID | PF1 |  | NIT (ausgegeben) / % | 0
Operator / Operator | Skorloff | [6 empty] | Surface / Oberfläche | lapped |  | NIT (berechnet) / % | #DIV/0!
Indenter / Indenter | B9c
Calibration / Kalibrierung | B9c_2025-02-21_500mN | [9 empty] | Fit unloading curve according to O&P Fit Entlastungskurve nach O&P
Measurement method / Messmethode | QCSM | [9 empty] | from / von / % | 40
Maximum normal force/mN Maximale Normalkraft/mN | 2000.05 | [9 empty] | to / bis / % | 98
Amount of measurement points Anzahl Messpunkte | 17
Poisson's ratio / Querkontraktionszahl | 0.19 |  |  | (assumed / angenommen)
Holder (+Position) / Halter (+Position) | 5er
QCSM results / QCSM Ergebnisse
Indentation modulus of the coating / Gpa Eindringmodul der Schicht / Gpa | 469.1252 | ± | 28.57746 |  | ΔE/E | 6.092% |  |  |  |  | --> Die Schlagworte "nicht vertrauenswürdig" und "Gradient" sollten bei Bedarf verwendet werden. Diese Worte werden von der Datenbank gesondert verarbeitet.
Indentation hardness of the coating / Gpa Eindringhärte der Schicht / Gpa | 45.37961 | ± | 1.008372 |  | ΔH/H | 2.222%
Indentation modulus of the coating acc. to norm / Gpa Eindringmodul der Schicht lt. Norm / Gpa | 472.102 | ± | 29.19665 |  | ΔE/E | 6.184% | (unsuitable evaluation methodology for hard coatings) (ungeeignete Auswertemethode für harte Schichten)
Information about measurement methodology
Hardness
Unless otherwise stated, the indentation hardness is given in GPa. The calculation is performed according to ISO 14577 and a modified Oliver & Pharr method [W. C. Oliver, G. M. Pharr, J. Mater. Res. 7 (1992) 1564-1583].
E-Modulus
The Young's modulus is determined according to a modified Oliver & Pharr method using the contact area calculated from the contact depth. Literature values are assumed for the Poisson's ratio. The elastic constants used for the diamond indenter were: E = 1140 GPa, ѵ = 0.07. The contact depth is the depth at which the indenter loses contact with the sample surface. It is the difference between the maximum indentation depth and the elastic surface deformation above the point of contact.
QCSM
The measurements were carried out with the Quasi Continuous Stiffness Measurement (QCSM) module from ASMEC. In the QCSM module, the normal force is kept constant at certain steps during the indentation process for a period of around 3 s and a sinusoidal oscillation is superimposed during this time. From the amplitude and the phase shift of the oscillations, hardness and modulus of elasticity can then be determined as a function of depth at one and the same specimen location.
For the measurement results, several individual measurements per sample were performed and averaged. Measurements that particularly deviated from the mean were excluded from the averaging. By averaging, a statistical error can be given, which is represented by the error bars in the figures.
A calibrated berkovich indenter was used for the measurements. The calibration of the area function is checked daily on a reference sample. For this, we measure the Young's modulus of quartz, which has a constant of 72 GPa at a Poisson's ratio of 0.17.
Measurement area
The Young's modulus and hardness of the coating are influenced by the substrate and the roundness of the tip.
In the case of the Young's modulus, the substrate influence is present throughout the entire measuring range. Therefore, if possible, an extrapolation of the depth-dependent Young's modulus curve to zero indentation depth is performed.
The hardness values are influenced by the initial elastic contact at indentation depths below 20% of the tip radius. Elastic and plastic contact overlap, which usually leads to lower hardness even for homogeneous materials. The substrate influence starts at an approximate depth of 10% of the layer thickness (10% rule).
Fig. 1: Measuring range for determining the hardness of a coating
(Source: ASMEC measurement report)

## F-h-Curve
h / µm | F / mN | Rückwärtsdiff.-quot.
0.034 | 2.443
0.077 | 9.167 | 156.3721
0.126 | 20.361 | 228.449
0.177 | 36.004 | 306.7255
0.228 | 56.084 | 393.7255
0.281 | 80.597 | 462.5094
0.335 | 109.548 | 536.1296
0.389 | 142.929 | 618.1667
0.443 | 180.757 | 700.5185
0.498 | 223.03 | 768.6
0.553 | 269.723 | 848.9636
0.609 | 320.876 | 913.4464
0.666 | 376.482 | 975.5439
0.723 | 436.492 | 1052.807
0.78 | 500.971 | 1131.211
0.84 | 569.906 | 1148.917
0.902 | 643.238 | 1182.774
0.964 | 721.047 | 1254.984
1.027 | 803.302 | 1305.635
1.091 | 889.967 | 1354.140625
1.156 | 981.102 | 1402.077
1.221 | 1076.676 | 1470.369
1.287 | 1176.674 | 1515.121
1.353 | 1281.138 | 1582.788
1.42 | 1390.032 | 1625.284
1.488 | 1503.362 | 1666.618
1.556 | 1621.15 | 1732.176
1.624 | 1743.365 | 1797.279
1.693 | 1870.022 | 1835.609
1.762 | 2001.134 | 1900.174
1.768 | 2000.26 | -145.6667
1.772 | 2000.156 | -26
1.775 | 2000.104 | -17.33333
1.777 | 2000.079 | -12.5
1.779 | 2000.063 | -8
1.781 | 2000.053 | -5
1.782 | 2000.045 | -8

## QCSM IndentationModulus Sigmoid
Fitarea
from |  | to
| 16 |  | 29
E-Modulus (Coating)
| 469.1252 |  | GPa
± | 28.57746 |  | GPa
ΔE/E |  | 6.092%
Coating thickness (ta-C)
| -32.69672 |  | µm
± | 27.13915 |  | µm
Δd/d |  | -83%

## QCSM IndentationModulus Linear
Fit area
from |  | to
| 15 |  | 29
E-Modulus (Coating)
| 472.102 |  | GPa
± | 29.19665 |  | GPa
ΔE/E |  | 6.184%

## QCSM Indentation Hardness
Fit area
from |  | to
| 17 |  | 24
Hardness (Coating)
| 45.37961 |  | GPa
± | 1.008372 |  | GPa
ΔH/H |  | 2.222%

## Measurement Data
No. | File | Sample | Av. | Pos | X | Y | Z | t | dt | F | dF | h | dh | Cycle N | dTdrift | dZero | Sf | Cf | hi | hf | H | dH | HM | dHM | HMs | dHMs | HVe | dHVe | E | dE | Er | dEr | E* | dE* | ns | S | dS | hc | dhc | hs | dhs | hr | h0 | h0f | a | da | Ap | dAp | Ac | dAc | m | eps | ur | Creep | CIT | Rul/Rc | t rec | Cs | Ce | C0 | C1 | RIT | Wtot | We | Wp | NIT | Yield | Rpl | dF/dt | dh/dt | de/dt | n load | n creep | n unload | n hold | t load | t creep | t unload | t hold | Hf | dHf | Ef | dEf | HV | dHV | L1 | L2 | Pile-up | E´ | dE´ | E´´ | dE´´ | Phi | dPhi | HK | dHK
[5 empty] | µm | µm | µm | s | s | mN | mN | µm | µm |  | nm/s | nm | mN/µm | nm/mN | µm | µm | GPa | GPa | GPa | GPa | GPa | GPa | kp/mm² | kp/mm² | GPa | GPa | GPa | GPa | GPa | GPa |  | mN/µm | mN/µm | µm | µm | µm | µm | µm | µm | µm | µm | µm | µm² | µm² | µm² | µm² |  |  | % | nm | % |  | s | nm/s | nm/s | nm | 1/s | % | nJ | nJ | nJ | % | GPa | µm | mN/s | nm/s | 1/s |  |  |  |  | s | s | s | s | GPa | GPa | GPa | GPa | kp/mm² | kp/mm² | µm | µm |  | GPa | GPa | GPa | GPa | ° | ° | kp/mm² | kp/mm²
1 | 241029P1_PF1_B9c_2000mN.AVR | 241029P1_PF1 | 17 | 21 | 28507.2 | -1786.7 | -0.5 | 123.013 | 0 | 2000.05 | 0.005 | 1.784 | 0.016 | 1 | 0.0003 | 1.4 | 8613 | 0.116 | 0.463 | 0.232 | 41.7 | 1.98 | 23.88 | 0.42 | 18.23 | 0 | 3863.1 | 183 | 424.9 | 18.6 | 318.3 | 14 | 440.8 | 19.3 | 0.19 | 2487.38 | 50.24 | 1.182 | 0.028 | 0.602 | 0.012 | 0.98 | 0.581 | 0.57 | 3.907 | 0.093 | 51.59 | 2.44 | 47.96 | 2.27 | 1.519 | 0.748 | 3.583 | 21.6 | 1.22 | 262.9 | 0 | -0.001 | 0.001 | 0.011 | 0.429 | 0 | 1347.41 | 972.48 | 868.45 | 72.17 | 16.057 | 6.519 | 38.772 | 0.034 | 0 | 37 | 9 | 27 | 50 | 51.6 | 14.7 | 56.7 | 49 | 0 | 0 | 0 | 0 | 0 | 0 | 0 | 0 | 1 | 424.66 | 12.88 | 14.46 | 0.44 | 1.95 | 0 | 0 | 0
2 | 241029P1_PF1_B9c_2000mN.AVR | 241029P1_PF1 | 17 | 21 | 28507.2 | -1786.7 | -0.5 | 3.289 | 0 | 2.443 | 0.004 | 0.034 | 0.003 | 1 | 0 | 0 | 0 | 0 | 0 | 0 | 37.84 | 19.64 | 0 | 0 | 0 | 0 | 3505.5 | 1819.2 | 556.1 | 133.9 | 383.7 | 100.3 | 576.9 | 150.8 | 0.19 | 110 | 6.22 | 0.017 | 0.004 | 0.017 | 0 | 0 | 0 | 0.011 | 0.143 | 0.037 | 0 | 0 | 0.06 | 0 | 0 | 0 | 2.504 | 0 | 0 | 0 | 0 | 0 | 0 | 0 | 0 | 0 | 0 | 0 | 0 | 0 | 0 | 0 | 0 | 0 | 0 | 0 | 0 | 0 | 0 | 0 | 0 | 0 | 0 | 0 | 0 | 0 | 0 | 0 | 0 | 0 | 0 | 0 | 556 | 133.87 | 9.62 | 2.32 | 0.99 | 1.79 | 0 | 0
3 | 241029P1_PF1_B9c_2000mN.AVR | 241029P1_PF1 | 17 | 21 | 28507.2 | -1786.7 | -0.5 | 4.948 | 0 | 9.167 | 0.019 | 0.077 | 0.01 | 2 | 0 | 0 | 0 | 0 | 0 | 0 | 38.72 | 21.28 | 0 | 0 | 0 | 0 | 3586.8 | 1971.3 | 457.6 | 129.3 | 335.6 | 96.9 | 474.7 | 137 | 0.19 | 184.27 | 5.62 | 0.04 | 0.011 | 0.037 | 0 | 0 | 0 | 0.025 | 0.275 | 0.075 | 0 | 0 | 0.24 | 0 | 0 | 0 | 3.11 | 0 | 0 | 0 | 0 | 0 | 0 | 0 | 0 | 0 | 0 | 0 | 0 | 0 | 0 | 0 | 0 | 0 | 0 | 0 | 0 | 0 | 0 | 0 | 0 | 0 | 0 | 0 | 0 | 0 | 0 | 0 | 0 | 0 | 0 | 0 | 457.48 | 129.26 | 8.16 | 2.31 | 1.02 | 0.97 | 0 | 0
4 | 241029P1_PF1_B9c_2000mN.AVR | 241029P1_PF1 | 17 | 21 | 28507.2 | -1786.7 | -0.5 | 6.621 | 0 | 20.361 | 0.002 | 0.126 | 0.012 | 3 | 0 | 0 | 0 | 0 | 0 | 0 | 35.17 | 13.75 | 0 | 0 | 0 | 0 | 3257.4 | 1273.8 | 424.2 | 94.3 | 317.9 | 70.6 | 440.1 | 97.8 | 0.19 | 272.98 | 7.23 | 0.071 | 0.014 | 0.056 | 0 | 0 | 0 | 0.04 | 0.429 | 0.084 | 0 | 0 | 0.58 | 0 | 0 | 0 | 3.045 | 0 | 0 | 0 | 0 | 0 | 0 | 0 | 0 | 0 | 0 | 0 | 0 | 0 | 0 | 0 | 0 | 0 | 0 | 0 | 0 | 0 | 0 | 0 | 0 | 0 | 0 | 0 | 0 | 0 | 0 | 0 | 0 | 0 | 0 | 0 | 424.12 | 94.29 | 6.46 | 1.44 | 0.87 | 0.69 | 0 | 0
5 | 241029P1_PF1_B9c_2000mN.AVR | 241029P1_PF1 | 17 | 21 | 28507.2 | -1786.7 | -0.5 | 8.288 | 0 | 36.004 | 0.002 | 0.177 | 0.013 | 4 | 0 | 0 | 0 | 0 | 0 | 0 | 35.23 | 10.17 | 0 | 0 | 0 | 0 | 3263.8 | 942.1 | 417.3 | 70.1 | 314.2 | 52.5 | 432.9 | 72.4 | 0.19 | 358.37 | 7.45 | 0.102 | 0.015 | 0.075 | 0 | 0 | 0 | 0.057 | 0.57 | 0.082 | 0 | 0 | 1.02 | 0 | 0 | 0 | 3.1 | 0 | 0 | 0 | 0 | 0 | 0 | 0 | 0 | 0 | 0 | 0 | 0 | 0 | 0 | 0 | 0 | 0 | 0 | 0 | 0 | 0 | 0 | 0 | 0 | 0 | 0 | 0 | 0 | 0 | 0 | 0 | 0 | 0 | 0 | 0 | 417.22 | 70.12 | 7.5 | 1.26 | 1.03 | 0.5 | 0 | 0
6 | 241029P1_PF1_B9c_2000mN.AVR | 241029P1_PF1 | 17 | 21 | 28507.2 | -1786.7 | -0.5 | 9.955 | 0 | 56.084 | 0.003 | 0.228 | 0.014 | 5 | 0 | 0 | 0 | 0 | 0 | 0 | 35.89 | 8.9 | 0 | 0 | 0 | 0 | 3324.2 | 824.8 | 420.9 | 63 | 316.1 | 47.2 | 436.6 | 65.2 | 0.19 | 445.95 | 10.86 | 0.134 | 0.017 | 0.094 | 0 | 0 | 0 | 0.073 | 0.705 | 0.087 | 0 | 0 | 1.56 | 0 | 0 | 0 | 3.13 | 0 | 0 | 0 | 0 | 0 | 0 | 0 | 0 | 0 | 0 | 0 | 0 | 0 | 0 | 0 | 0 | 0 | 0 | 0 | 0 | 0 | 0 | 0 | 0 | 0 | 0 | 0 | 0 | 0 | 0 | 0 | 0 | 0 | 0 | 0 | 420.82 | 63.04 | 6.01 | 0.9 | 0.82 | 0.49 | 0 | 0
7 | 241029P1_PF1_B9c_2000mN.AVR | 241029P1_PF1 | 17 | 21 | 28507.2 | -1786.7 | -0.5 | 11.623 | 0 | 80.597 | 0.003 | 0.281 | 0.014 | 6 | 0 | 0 | 0 | 0 | 0 | 0 | 37 | 7.52 | 0 | 0 | 0 | 0 | 3427.2 | 697 | 416.7 | 52.6 | 313.9 | 39.4 | 432.3 | 54.2 | 0.19 | 522.71 | 11.52 | 0.166 | 0.017 | 0.115 | 0 | 0 | 0 | 0.09 | 0.833 | 0.085 | 0 | 0 | 2.18 | 0 | 0 | 0 | 3.257 | 0 | 0 | 0 | 0 | 0 | 0 | 0 | 0 | 0 | 0 | 0 | 0 | 0 | 0 | 0 | 0 | 0 | 0 | 0 | 0 | 0 | 0 | 0 | 0 | 0 | 0 | 0 | 0 | 0 | 0 | 0 | 0 | 0 | 0 | 0 | 416.57 | 52.54 | 10.02 | 1.26 | 1.38 | 0.49 | 0 | 0
8 | 241029P1_PF1_B9c_2000mN.AVR | 241029P1_PF1 | 17 | 21 | 28507.2 | -1786.7 | -0.5 | 13.288 | 0 | 109.548 | 0.004 | 0.335 | 0.014 | 7 | 0 | 0 | 0 | 0 | 0 | 0 | 36.55 | 6.25 | 0 | 0 | 0 | 0 | 3385.5 | 579.2 | 426.4 | 46.5 | 319.1 | 34.8 | 442.3 | 48.3 | 0.19 | 623.41 | 14.88 | 0.204 | 0.017 | 0.131 | 0 | 0 | 0 | 0.107 | 0.977 | 0.084 | 0 | 0 | 3 | 0 | 0 | 0 | 3.144 | 0 | 0 | 0 | 0 | 0 | 0 | 0 | 0 | 0 | 0 | 0 | 0 | 0 | 0 | 0 | 0 | 0 | 0 | 0 | 0 | 0 | 0 | 0 | 0 | 0 | 0 | 0 | 0 | 0 | 0 | 0 | 0 | 0 | 0 | 0 | 426.3 | 46.47 | 7.61 | 0.83 | 1.02 | 0.57 | 0 | 0
9 | 241029P1_PF1_B9c_2000mN.AVR | 241029P1_PF1 | 17 | 21 | 28507.2 | -1786.7 | -0.5 | 14.96 | 0 | 142.929 | 0.005 | 0.389 | 0.014 | 8 | 0 | 0 | 0 | 0 | 0 | 0 | 37.47 | 5.53 | 0 | 0 | 0 | 0 | 3470.6 | 512.3 | 433.8 | 40.6 | 323.1 | 30.4 | 450.1 | 42.3 | 0.19 | 712.16 | 15.42 | 0.239 | 0.018 | 0.15 | 0 | 0 | 0 | 0.124 | 1.102 | 0.081 | 0 | 0 | 3.81 | 0 | 0 | 0 | 3.167 | 0 | 0 | 0 | 0 | 0 | 0 | 0 | 0 | 0 | 0 | 0 | 0 | 0 | 0 | 0 | 0 | 0 | 0 | 0 | 0 | 0 | 0 | 0 | 0 | 0 | 0 | 0 | 0 | 0 | 0 | 0 | 0 | 0 | 0 | 0 | 433.75 | 40.55 | 8.84 | 0.83 | 1.17 | 0.64 | 0 | 0
10 | 241029P1_PF1_B9c_2000mN.AVR | 241029P1_PF1 | 17 | 21 | 28507.2 | -1786.7 | -0.5 | 16.617 | 0 | 180.757 | 0.005 | 0.443 | 0.014 | 9 | 0 | 0 | 0 | 0 | 0 | 0 | 38.45 | 5.16 | 0 | 0 | 0 | 0 | 3562 | 478.3 | 439.1 | 39 | 325.9 | 29.2 | 455.5 | 40.9 | 0.19 | 797.37 | 19.73 | 0.273 | 0.018 | 0.17 | 0 | 0 | 0 | 0.142 | 1.223 | 0.082 | 0 | 0 | 4.7 | 0 | 0 | 0 | 3.21 | 0 | 0 | 0 | 0 | 0 | 0 | 0 | 0 | 0 | 0 | 0 | 0 | 0 | 0 | 0 | 0 | 0 | 0 | 0 | 0 | 0 | 0 | 0 | 0 | 0 | 0 | 0 | 0 | 0 | 0 | 0 | 0 | 0 | 0 | 0 | 439.01 | 39.02 | 8.56 | 0.76 | 1.12 | 0.55 | 0 | 0
11 | 241029P1_PF1_B9c_2000mN.AVR | 241029P1_PF1 | 17 | 21 | 28507.2 | -1786.7 | -0.5 | 18.287 | 0 | 223.03 | 0.006 | 0.498 | 0.014 | 10 | 0 | 0 | 0 | 0 | 0 | 0 | 39.48 | 4.8 | 0 | 0 | 0 | 0 | 3656.7 | 444.5 | 443.4 | 36.6 | 328.2 | 27.4 | 460 | 38.4 | 0.19 | 880.28 | 22.32 | 0.308 | 0.019 | 0.19 | 0 | 0 | 0 | 0.159 | 1.341 | 0.081 | 0 | 0 | 5.65 | 0 | 0 | 0 | 3.263 | 0 | 0 | 0 | 0 | 0 | 0 | 0 | 0 | 0 | 0 | 0 | 0 | 0 | 0 | 0 | 0 | 0 | 0 | 0 | 0 | 0 | 0 | 0 | 0 | 0 | 0 | 0 | 0 | 0 | 0 | 0 | 0 | 0 | 0 | 0 | 443.29 | 36.58 | 9.18 | 0.76 | 1.19 | 0.62 | 0 | 0
12 | 241029P1_PF1_B9c_2000mN.AVR | 241029P1_PF1 | 17 | 21 | 28507.2 | -1786.7 | -0.5 | 19.959 | 0 | 269.723 | 0.006 | 0.553 | 0.014 | 11 | 0 | 0 | 0 | 0 | 0 | 0 | 40.67 | 4.11 | 0 | 0 | 0 | 0 | 3767 | 380.3 | 444.5 | 28.4 | 328.8 | 21.3 | 461.1 | 29.8 | 0.19 | 955.46 | 15.62 | 0.342 | 0.017 | 0.211 | 0 | 0 | 0 | 0.177 | 1.453 | 0.073 | 0 | 0 | 6.63 | 0 | 0 | 0 | 3.351 | 0 | 0 | 0 | 0 | 0 | 0 | 0 | 0 | 0 | 0 | 0 | 0 | 0 | 0 | 0 | 0 | 0 | 0 | 0 | 0 | 0 | 0 | 0 | 0 | 0 | 0 | 0 | 0 | 0 | 0 | 0 | 0 | 0 | 0 | 0 | 444.4 | 28.38 | 8.87 | 0.57 | 1.14 | 0.61 | 0 | 0
13 | 241029P1_PF1_B9c_2000mN.AVR | 241029P1_PF1 | 17 | 21 | 28507.2 | -1786.7 | -0.5 | 21.615 | 0 | 320.876 | 0.007 | 0.609 | 0.014 | 12 | 0 | 0 | 0 | 0 | 0 | 0 | 42.08 | 4.12 | 0 | 0 | 0 | 0 | 3897.5 | 381.3 | 444 | 29.3 | 328.5 | 21.9 | 460.6 | 30.7 | 0.19 | 1023.75 | 20.46 | 0.375 | 0.018 | 0.235 | 0 | 0 | 0 | 0.195 | 1.558 | 0.076 | 0 | 0 | 7.63 | 0 | 0 | 0 | 3.47 | 0 | 0 | 0 | 0 | 0 | 0 | 0 | 0 | 0 | 0 | 0 | 0 | 0 | 0 | 0 | 0 | 0 | 0 | 0 | 0 | 0 | 0 | 0 | 0 | 0 | 0 | 0 | 0 | 0 | 0 | 0 | 0 | 0 | 0 | 0 | 443.9 | 29.27 | 9.4 | 0.62 | 1.21 | 0.49 | 0 | 0
14 | 241029P1_PF1_B9c_2000mN.AVR | 241029P1_PF1 | 17 | 21 | 28507.2 | -1786.7 | -0.5 | 23.287 | 0 | 376.482 | 0.007 | 0.666 | 0.013 | 13 | 0 | 0 | 0 | 0 | 0 | 0 | 42.69 | 3.9 | 0 | 0 | 0 | 0 | 3954.9 | 360.9 | 447.7 | 28.3 | 330.5 | 21.2 | 464.5 | 29.8 | 0.19 | 1107.43 | 23.36 | 0.412 | 0.019 | 0.254 | 0 | 0 | 0 | 0.213 | 1.675 | 0.076 | 0 | 0 | 8.82 | 0 | 0 | 0 | 3.491 | 0 | 0 | 0 | 0 | 0 | 0 | 0 | 0 | 0 | 0 | 0 | 0 | 0 | 0 | 0 | 0 | 0 | 0 | 0 | 0 | 0 | 0 | 0 | 0 | 0 | 0 | 0 | 0 | 0 | 0 | 0 | 0 | 0 | 0 | 0 | 447.67 | 28.34 | 8.13 | 0.51 | 1.04 | 0.51 | 0 | 0
15 | 241029P1_PF1_B9c_2000mN.AVR | 241029P1_PF1 | 17 | 21 | 28507.2 | -1786.7 | -0.5 | 24.959 | 0 | 436.492 | 0.007 | 0.723 | 0.013 | 14 | 0 | 0 | 0 | 0 | 0 | 0 | 44.06 | 3.61 | 0 | 0 | 0 | 0 | 4081 | 334.4 | 446.3 | 24.8 | 329.7 | 18.6 | 463 | 26.1 | 0.19 | 1171.11 | 20.36 | 0.444 | 0.018 | 0.279 | 0 | 0 | 0 | 0.231 | 1.776 | 0.073 | 0 | 0 | 9.91 | 0 | 0 | 0 | 3.613 | 0 | 0 | 0 | 0 | 0 | 0 | 0 | 0 | 0 | 0 | 0 | 0 | 0 | 0 | 0 | 0 | 0 | 0 | 0 | 0 | 0 | 0 | 0 | 0 | 0 | 0 | 0 | 0 | 0 | 0 | 0 | 0 | 0 | 0 | 0 | 446.18 | 24.78 | 9.13 | 0.51 | 1.17 | 0.5 | 0 | 0
16 | 241029P1_PF1_B9c_2000mN.AVR | 241029P1_PF1 | 17 | 21 | 28507.2 | -1786.7 | -0.5 | 26.615 | 0 | 500.971 | 0.007 | 0.78 | 0.013 | 15 | 0 | 0 | 0 | 0 | 0 | 0 | 45 | 3.65 | 0 | 0 | 0 | 0 | 4168.1 | 338.5 | 448.6 | 26 | 330.9 | 19.5 | 465.4 | 27.4 | 0.19 | 1245.97 | 25.68 | 0.479 | 0.019 | 0.301 | 0 | 0 | 0 | 0.249 | 1.883 | 0.076 | 0 | 0 | 11.13 | 0 | 0 | 0 | 3.67 | 0 | 0 | 0 | 0 | 0 | 0 | 0 | 0 | 0 | 0 | 0 | 0 | 0 | 0 | 0 | 0 | 0 | 0 | 0 | 0 | 0 | 0 | 0 | 0 | 0 | 0 | 0 | 0 | 0 | 0 | 0 | 0 | 0 | 0 | 0 | 448.47 | 26 | 9.07 | 0.53 | 1.16 | 0.53 | 0 | 0
17 | 241029P1_PF1_B9c_2000mN.AVR | 241029P1_PF1 | 17 | 21 | 28507.2 | -1786.7 | -0.5 | 28.287 | 0 | 569.906 | 0.008 | 0.84 | 0.013 | 16 | 0 | 0 | 0 | 0 | 0 | 0 | 45.05 | 3.32 | 0 | 0 | 0 | 0 | 4172.7 | 307.7 | 449.8 | 23.5 | 331.6 | 17.6 | 466.6 | 24.8 | 0.19 | 1330.71 | 24.64 | 0.52 | 0.019 | 0.32 | 0 | 0 | 0 | 0.268 | 2.007 | 0.074 | 0 | 0 | 12.65 | 0 | 0 | 0 | 3.664 | 0 | 0 | 0 | 0 | 0 | 0 | 0 | 0 | 0 | 0 | 0 | 0 | 0 | 0 | 0 | 0 | 0 | 0 | 0 | 0 | 0 | 0 | 0 | 0 | 0 | 0 | 0 | 0 | 0 | 0 | 0 | 0 | 0 | 0 | 0 | 449.68 | 23.53 | 8.29 | 0.43 | 1.06 | 0.54 | 0 | 0
18 | 241029P1_PF1_B9c_2000mN.AVR | 241029P1_PF1 | 17 | 21 | 28507.2 | -1786.7 | -0.5 | 29.958 | 0 | 643.238 | 0.007 | 0.902 | 0.013 | 17 | 0 | 0 | 0 | 0 | 0 | 0 | 45.15 | 3.04 | 0 | 0 | 0 | 0 | 4182.7 | 282 | 448.7 | 21.4 | 331 | 16 | 465.5 | 22.5 | 0.19 | 1409.73 | 23.37 | 0.56 | 0.019 | 0.341 | 0 | 0 | 0 | 0.288 | 2.129 | 0.072 | 0 | 0 | 14.25 | 0 | 0 | 0 | 3.68 | 0 | 0 | 0 | 0 | 0 | 0 | 0 | 0 | 0 | 0 | 0 | 0 | 0 | 0 | 0 | 0 | 0 | 0 | 0 | 0 | 0 | 0 | 0 | 0 | 0 | 0 | 0 | 0 | 0 | 0 | 0 | 0 | 0 | 0 | 0 | 448.64 | 21.36 | 8.36 | 0.4 | 1.07 | 0.47 | 0 | 0
19 | 241029P1_PF1_B9c_2000mN.AVR | 241029P1_PF1 | 17 | 21 | 28507.2 | -1786.7 | -0.5 | 31.614 | 0 | 721.047 | 0.007 | 0.964 | 0.013 | 18 | 0 | 0 | 0 | 0 | 0 | 0 | 45.26 | 2.94 | 0 | 0 | 0 | 0 | 4192.9 | 272.4 | 447.4 | 21.2 | 330.3 | 15.9 | 464.1 | 22.3 | 0.19 | 1487.61 | 25.79 | 0.602 | 0.02 | 0.363 | 0 | 0 | 0 | 0.308 | 2.252 | 0.073 | 0 | 0 | 15.93 | 0 | 0 | 0 | 3.699 | 0 | 0 | 0 | 0 | 0 | 0 | 0 | 0 | 0 | 0 | 0 | 0 | 0 | 0 | 0 | 0 | 0 | 0 | 0 | 0 | 0 | 0 | 0 | 0 | 0 | 0 | 0 | 0 | 0 | 0 | 0 | 0 | 0 | 0 | 0 | 447.31 | 21.16 | 8.5 | 0.4 | 1.09 | 0.53 | 0 | 0
20 | 241029P1_PF1_B9c_2000mN.AVR | 241029P1_PF1 | 17 | 21 | 28507.2 | -1786.7 | -0.5 | 33.286 | 0 | 803.302 | 0.008 | 1.027 | 0.013 | 19 | 0 | 0 | 0 | 0 | 0 | 0 | 45.48 | 2.81 | 0 | 0 | 0 | 0 | 4212.6 | 260.1 | 445.2 | 20.5 | 329.2 | 15.4 | 461.9 | 21.6 | 0.19 | 1560.98 | 27.19 | 0.642 | 0.02 | 0.385 | 0 | 0 | 0 | 0.328 | 2.371 | 0.073 | 0 | 0 | 17.66 | 0 | 0 | 0 | 3.734 | 0 | 0 | 0 | 0 | 0 | 0 | 0 | 0 | 0 | 0 | 0 | 0 | 0 | 0 | 0 | 0 | 0 | 0 | 0 | 0 | 0 | 0 | 0 | 0 | 0 | 0 | 0 | 0 | 0 | 0 | 0 | 0 | 0 | 0 | 0 | 444.99 | 20.5 | 13.17 | 0.61 | 1.69 | 0.5 | 0 | 0
21 | 241029P1_PF1_B9c_2000mN.AVR | 241029P1_PF1 | 17 | 21 | 28507.2 | -1786.7 | -0.5 | 34.958 | 0 | 889.967 | 0.006 | 1.091 | 0.013 | 20 | 0 | 0 | 0 | 0 | 0 | 0 | 45.48 | 2.8 | 0 | 0 | 0 | 0 | 4212.4 | 259.2 | 443.7 | 21.4 | 328.4 | 16 | 460.4 | 22.5 | 0.19 | 1639.26 | 32.21 | 0.685 | 0.021 | 0.406 | 0 | 0 | 0 | 0.349 | 2.496 | 0.077 | 0 | 0 | 19.57 | 0 | 0 | 0 | 3.746 | 0 | 0 | 0 | 0 | 0 | 0 | 0 | 0 | 0 | 0 | 0 | 0 | 0 | 0 | 0 | 0 | 0 | 0 | 0 | 0 | 0 | 0 | 0 | 0 | 0 | 0 | 0 | 0 | 0 | 0 | 0 | 0 | 0 | 0 | 0 | 443.62 | 21.41 | 10.08 | 0.49 | 1.3 | 0.56 | 0 | 0
22 | 241029P1_PF1_B9c_2000mN.AVR | 241029P1_PF1 | 17 | 21 | 28507.2 | -1786.7 | -0.5 | 36.614 | 0 | 981.102 | 0.006 | 1.156 | 0.013 | 21 | 0 | 0 | 0 | 0 | 0 | 0 | 45.64 | 2.64 | 0 | 0 | 0 | 0 | 4227.4 | 244.7 | 441.1 | 20.1 | 327 | 15.1 | 457.6 | 21.1 | 0.19 | 1710.85 | 31.44 | 0.727 | 0.021 | 0.429 | 0 | 0 | 0 | 0.369 | 2.616 | 0.076 | 0 | 0 | 21.5 | 0 | 0 | 0 | 3.781 | 0 | 0 | 0 | 0 | 0 | 0 | 0 | 0 | 0 | 0 | 0 | 0 | 0 | 0 | 0 | 0 | 0 | 0 | 0 | 0 | 0 | 0 | 0 | 0 | 0 | 0 | 0 | 0 | 0 | 0 | 0 | 0 | 0 | 0 | 0 | 441.03 | 20.1 | 8.93 | 0.41 | 1.16 | 0.49 | 0 | 0
23 | 241029P1_PF1_B9c_2000mN.AVR | 241029P1_PF1 | 17 | 21 | 28507.2 | -1786.7 | -0.5 | 38.286 | 0 | 1076.676 | 0.007 | 1.221 | 0.013 | 22 | 0 | 0 | 0 | 0 | 0 | 0 | 45.5 | 2.48 | 0 | 0 | 0 | 0 | 4214.5 | 229.8 | 440 | 18.9 | 326.4 | 14.2 | 456.5 | 19.8 | 0.19 | 1791.8 | 30.96 | 0.771 | 0.021 | 0.45 | 0 | 0 | 0 | 0.39 | 2.745 | 0.075 | 0 | 0 | 23.66 | 0 | 0 | 0 | 3.778 | 0 | 0 | 0 | 0 | 0 | 0 | 0 | 0 | 0 | 0 | 0 | 0 | 0 | 0 | 0 | 0 | 0 | 0 | 0 | 0 | 0 | 0 | 0 | 0 | 0 | 0 | 0 | 0 | 0 | 0 | 0 | 0 | 0 | 0 | 0 | 439.7 | 18.91 | 16.88 | 0.73 | 2.2 | 0.54 | 0 | 0
24 | 241029P1_PF1_B9c_2000mN.AVR | 241029P1_PF1 | 17 | 21 | 28507.2 | -1786.7 | -0.5 | 39.958 | 0 | 1176.674 | 0.005 | 1.287 | 0.013 | 23 | 0 | 0 | 0 | 0 | 0 | 0 | 45.16 | 2.24 | 0 | 0 | 0 | 0 | 4183 | 207.9 | 439.7 | 16.8 | 326.3 | 12.6 | 456.2 | 17.6 | 0.19 | 1879.26 | 27.69 | 0.818 | 0.02 | 0.468 | 0 | 0 | 0 | 0.411 | 2.88 | 0.072 | 0 | 0 | 26.06 | 0 | 0 | 0 | 3.752 | 0 | 0 | 0 | 0 | 0 | 0 | 0 | 0 | 0 | 0 | 0 | 0 | 0 | 0 | 0 | 0 | 0 | 0 | 0 | 0 | 0 | 0 | 0 | 0 | 0 | 0 | 0 | 0 | 0 | 0 | 0 | 0 | 0 | 0 | 0 | 439.54 | 16.81 | 12.26 | 0.47 | 1.6 | 0.44 | 0 | 0
25 | 241029P1_PF1_B9c_2000mN.AVR | 241029P1_PF1 | 17 | 21 | 28507.2 | -1786.7 | -0.5 | 41.614 | 0 | 1281.138 | 0.005 | 1.353 | 0.014 | 24 | 0 | 0 | 0 | 0 | 0 | 0 | 45.33 | 2.39 | 0 | 0 | 0 | 0 | 4198.9 | 221.2 | 436.2 | 18.9 | 324.4 | 14.2 | 452.5 | 19.8 | 0.19 | 1945.93 | 35.51 | 0.861 | 0.023 | 0.493 | 0 | 0 | 0 | 0.432 | 2.999 | 0.079 | 0 | 0 | 28.26 | 0 | 0 | 0 | 3.796 | 0 | 0 | 0 | 0 | 0 | 0 | 0 | 0 | 0 | 0 | 0 | 0 | 0 | 0 | 0 | 0 | 0 | 0 | 0 | 0 | 0 | 0 | 0 | 0 | 0 | 0 | 0 | 0 | 0 | 0 | 0 | 0 | 0 | 0 | 0 | 436.03 | 18.94 | 11.75 | 0.51 | 1.54 | 0.43 | 0 | 0
26 | 241029P1_PF1_B9c_2000mN.AVR | 241029P1_PF1 | 17 | 21 | 28507.2 | -1786.7 | -0.5 | 43.285 | 0 | 1390.032 | 0.005 | 1.42 | 0.014 | 25 | 0 | 0 | 0 | 0 | 0 | 0 | 45.13 | 2.07 | 0 | 0 | 0 | 0 | 4180.1 | 192.2 | 434.9 | 15.4 | 323.7 | 11.5 | 451.2 | 16.1 | 0.19 | 2027.25 | 26.9 | 0.907 | 0.021 | 0.513 | 0 | 0 | 0 | 0.454 | 3.131 | 0.072 | 0 | 0 | 30.8 | 0 | 0 | 0 | 3.79 | 0 | 0 | 0 | 0 | 0 | 0 | 0 | 0 | 0 | 0 | 0 | 0 | 0 | 0 | 0 | 0 | 0 | 0 | 0 | 0 | 0 | 0 | 0 | 0 | 0 | 0 | 0 | 0 | 0 | 0 | 0 | 0 | 0 | 0 | 0 | 434.72 | 15.4 | 13.04 | 0.46 | 1.72 | 0.54 | 0 | 0
27 | 241029P1_PF1_B9c_2000mN.AVR | 241029P1_PF1 | 17 | 21 | 28507.2 | -1786.7 | -0.5 | 44.957 | 0 | 1503.362 | 0.005 | 1.488 | 0.014 | 26 | 0 | 0 | 0 | 0 | 0 | 0 | 44.5 | 2.01 | 0 | 0 | 0 | 0 | 4121.8 | 186.1 | 436.1 | 15.4 | 324.3 | 11.6 | 452.4 | 16.1 | 0.19 | 2127.31 | 29.33 | 0.959 | 0.022 | 0.529 | 0 | 0 | 0 | 0.475 | 3.279 | 0.074 | 0 | 0 | 33.79 | 0 | 0 | 0 | 3.727 | 0 | 0 | 0 | 0 | 0 | 0 | 0 | 0 | 0 | 0 | 0 | 0 | 0 | 0 | 0 | 0 | 0 | 0 | 0 | 0 | 0 | 0 | 0 | 0 | 0 | 0 | 0 | 0 | 0 | 0 | 0 | 0 | 0 | 0 | 0 | 435.85 | 15.44 | 15 | 0.53 | 1.97 | 0.37 | 0 | 0
28 | 241029P1_PF1_B9c_2000mN.AVR | 241029P1_PF1 | 17 | 21 | 28507.2 | -1786.7 | -0.5 | 46.613 | 0 | 1621.15 | 0.004 | 1.556 | 0.015 | 27 | 0 | 0 | 0 | 0 | 0 | 0 | 44.51 | 1.97 | 0 | 0 | 0 | 0 | 4122.7 | 182.1 | 433.5 | 15.1 | 323 | 11.3 | 449.8 | 15.8 | 0.19 | 2199.5 | 29.66 | 1.004 | 0.022 | 0.551 | 0 | 0 | 0 | 0.497 | 3.405 | 0.075 | 0 | 0 | 36.42 | 0 | 0 | 0 | 3.749 | 0 | 0 | 0 | 0 | 0 | 0 | 0 | 0 | 0 | 0 | 0 | 0 | 0 | 0 | 0 | 0 | 0 | 0 | 0 | 0 | 0 | 0 | 0 | 0 | 0 | 0 | 0 | 0 | 0 | 0 | 0 | 0 | 0 | 0 | 0 | 433.37 | 15.1 | 12.39 | 0.43 | 1.64 | 0.36 | 0 | 0
29 | 241029P1_PF1_B9c_2000mN.AVR | 241029P1_PF1 | 17 | 21 | 28507.2 | -1786.7 | -0.5 | 48.285 | 0 | 1743.365 | 0.004 | 1.624 | 0.015 | 28 | 0 | 0 | 0 | 0 | 0 | 0 | 44.44 | 2.07 | 0 | 0 | 0 | 0 | 4116.6 | 191.9 | 431.3 | 16.8 | 321.8 | 12.6 | 447.4 | 17.5 | 0.19 | 2274.07 | 37.07 | 1.05 | 0.024 | 0.574 | 0 | 0 | 0 | 0.519 | 3.534 | 0.082 | 0 | 0 | 39.23 | 0 | 0 | 0 | 3.763 | 0 | 0 | 0 | 0 | 0 | 0 | 0 | 0 | 0 | 0 | 0 | 0 | 0 | 0 | 0 | 0 | 0 | 0 | 0 | 0 | 0 | 0 | 0 | 0 | 0 | 0 | 0 | 0 | 0 | 0 | 0 | 0 | 0 | 0 | 0 | 431.1 | 16.82 | 12.92 | 0.5 | 1.72 | 0.46 | 0 | 0
30 | 241029P1_PF1_B9c_2000mN.AVR | 241029P1_PF1 | 17 | 21 | 28507.2 | -1786.7 | -0.5 | 49.957 | 0 | 1870.022 | 0.004 | 1.693 | 0.016 | 29 | 0 | 0 | 0 | 0 | 0 | 0 | 44.18 | 1.91 | 0 | 0 | 0 | 0 | 4092.6 | 177 | 430.1 | 15.1 | 321.1 | 11.3 | 446.2 | 15.7 | 0.19 | 2357.44 | 32.83 | 1.099 | 0.024 | 0.593 | 0 | 0 | 0 | 0.541 | 3.671 | 0.079 | 0 | 0 | 42.33 | 0 | 0 | 0 | 3.751 | 0 | 0 | 0 | 0 | 0 | 0 | 0 | 0 | 0 | 0 | 0 | 0 | 0 | 0 | 0 | 0 | 0 | 0 | 0 | 0 | 0 | 0 | 0 | 0 | 0 | 0 | 0 | 0 | 0 | 0 | 0 | 0 | 0 | 0 | 0 | 429.95 | 15.1 | 11.27 | 0.4 | 1.5 | 0.45 | 0 | 0
31 | 241029P1_PF1_B9c_2000mN.AVR | 241029P1_PF1 | 17 | 21 | 28507.2 | -1786.7 | -0.5 | 51.613 | 0 | 2001.134 | 0.005 | 1.762 | 0.016 | 30 | 0 | 0 | 0 | 0 | 0 | 0 | 44.08 | 1.91 | 0 | 0 | 0 | 0 | 4083.3 | 177.1 | 427.9 | 15.4 | 319.9 | 11.6 | 443.9 | 16 | 0.19 | 2432.24 | 35.61 | 1.146 | 0.025 | 0.616 | 0 | 0 | 0 | 0.563 | 3.801 | 0.082 | 0 | 0 | 45.4 | 0 | 0 | 0 | 3.762 | 0 | 0 | 0 | 0 | 0 | 0 | 0 | 0 | 0 | 0 | 0 | 0 | 0 | 0 | 0 | 0 | 0 | 0 | 0 | 0 | 0 | 0 | 0 | 0 | 0 | 0 | 0 | 0 | 0 | 0 | 0 | 0 | 0 | 0 | 0 | 427.53 | 15.42 | 16.53 | 0.6 | 2.21 | 0.45 | 0 | 0
32 | 241029P1_PF1_B9c_2000mN.AVR | 241029P1_PF1 | 17 | 21 | 28507.2 | -1786.7 | -0.5 | 53.166 | 0 | 2000.26 | 0.007 | 1.768 | 0.016 | 31 | 0 | 0 | 0 | 0 | 0 | 0 | 43.21 | 1.83 | 0 | 0 | 0 | 0 | 4002.4 | 169.1 | 428.3 | 14.9 | 320.1 | 11.1 | 444.3 | 15.4 | 0.19 | 2457.85 | 34.02 | 1.159 | 0.024 | 0.609 | 0 | 0 | 0 | 0.565 | 3.839 | 0.081 | 0 | 0 | 46.29 | 0 | 0 | 0 | 3.684 | 0 | 0 | 0 | 0 | 0 | 0 | 0 | 0 | 0 | 0 | 0 | 0 | 0 | 0 | 0 | 0 | 0 | 0 | 0 | 0 | 0 | 0 | 0 | 0 | 0 | 0 | 0 | 0 | 0 | 0 | 0 | 0 | 0 | 0 | 0 | 427.98 | 14.85 | 15.39 | 0.53 | 2.06 | 0.51 | 0 | 0
33 | 241029P1_PF1_B9c_2000mN.AVR | 241029P1_PF1 | 17 | 21 | 28507.2 | -1786.7 | -0.5 | 55.041 | 0 | 2000.156 | 0.007 | 1.772 | 0.016 | 32 | 0 | 0 | 0 | 0 | 0 | 0 | 42.92 | 1.72 | 0 | 0 | 0 | 0 | 3976.1 | 159.7 | 426.7 | 13.5 | 319.3 | 10.2 | 442.7 | 14.1 | 0.19 | 2459.45 | 29.06 | 1.163 | 0.023 | 0.608 | 0 | 0 | 0 | 0.566 | 3.851 | 0.077 | 0 | 0 | 46.6 | 0 | 0 | 0 | 3.673 | 0 | 0 | 0 | 0 | 0 | 0 | 0 | 0 | 0 | 0 | 0 | 0 | 0 | 0 | 0 | 0 | 0 | 0 | 0 | 0 | 0 | 0 | 0 | 0 | 0 | 0 | 0 | 0 | 0 | 0 | 0 | 0 | 0 | 0 | 0 | 426.47 | 13.54 | 13.95 | 0.44 | 1.87 | 0.31 | 0 | 0
34 | 241029P1_PF1_B9c_2000mN.AVR | 241029P1_PF1 | 17 | 21 | 28507.2 | -1786.7 | -0.5 | 56.916 | 0 | 2000.104 | 0.003 | 1.775 | 0.016 | 33 | 0 | 0 | 0 | 0 | 0 | 0 | 42.47 | 1.79 | 0 | 0 | 0 | 0 | 3934.1 | 165.7 | 427.2 | 14.9 | 319.6 | 11.1 | 443.2 | 15.5 | 0.19 | 2474.77 | 34.53 | 1.17 | 0.025 | 0.605 | 0 | 0 | 0 | 0.567 | 3.872 | 0.082 | 0 | 0 | 47.09 | 0 | 0 | 0 | 3.63 | 0 | 0 | 0 | 0 | 0 | 0 | 0 | 0 | 0 | 0 | 0 | 0 | 0 | 0 | 0 | 0 | 0 | 0 | 0 | 0 | 0 | 0 | 0 | 0 | 0 | 0 | 0 | 0 | 0 | 0 | 0 | 0 | 0 | 0 | 0 | 427.01 | 14.87 | 14.35 | 0.5 | 1.92 | 0.29 | 0 | 0
35 | 241029P1_PF1_B9c_2000mN.AVR | 241029P1_PF1 | 17 | 21 | 28507.2 | -1786.7 | -0.5 | 58.791 | 0 | 2000.079 | 0.002 | 1.777 | 0.016 | 34 | 0 | 0 | 0 | 0 | 0 | 0 | 42.36 | 1.71 | 0 | 0 | 0 | 0 | 3923.6 | 158.4 | 425.9 | 13.8 | 318.9 | 10.3 | 441.9 | 14.3 | 0.19 | 2472.52 | 30.18 | 1.172 | 0.024 | 0.605 | 0 | 0 | 0 | 0.568 | 3.877 | 0.078 | 0 | 0 | 47.22 | 0 | 0 | 0 | 3.632 | 0 | 0 | 0 | 0 | 0 | 0 | 0 | 0 | 0 | 0 | 0 | 0 | 0 | 0 | 0 | 0 | 0 | 0 | 0 | 0 | 0 | 0 | 0 | 0 | 0 | 0 | 0 | 0 | 0 | 0 | 0 | 0 | 0 | 0 | 0 | 425.76 | 13.76 | 11.97 | 0.39 | 1.61 | 0.35 | 0 | 0
36 | 241029P1_PF1_B9c_2000mN.AVR | 241029P1_PF1 | 17 | 21 | 28507.2 | -1786.7 | -0.5 | 60.665 | 0 | 2000.063 | 0.001 | 1.779 | 0.016 | 35 | 0 | 0 | 0 | 0 | 0 | 0 | 42.14 | 1.7 | 0 | 0 | 0 | 0 | 3903.8 | 157.7 | 425.7 | 13.8 | 318.8 | 10.3 | 441.7 | 14.3 | 0.19 | 2477.97 | 30.49 | 1.175 | 0.024 | 0.604 | 0 | 0 | 0 | 0.569 | 3.887 | 0.078 | 0 | 0 | 47.46 | 0 | 0 | 0 | 3.615 | 0 | 0 | 0 | 0 | 0 | 0 | 0 | 0 | 0 | 0 | 0 | 0 | 0 | 0 | 0 | 0 | 0 | 0 | 0 | 0 | 0 | 0 | 0 | 0 | 0 | 0 | 0 | 0 | 0 | 0 | 0 | 0 | 0 | 0 | 0 | 425.5 | 13.8 | 14.03 | 0.46 | 1.89 | 0.33 | 0 | 0
37 | 241029P1_PF1_B9c_2000mN.AVR | 241029P1_PF1 | 17 | 21 | 28507.2 | -1786.7 | -0.5 | 62.54 | 0 | 2000.053 | 0.001 | 1.781 | 0.016 | 36 | 0 | 0 | 0 | 0 | 0 | 0 | 41.73 | 1.72 | 0 | 0 | 0 | 0 | 3865.5 | 159 | 427.2 | 14.4 | 319.6 | 10.8 | 443.2 | 14.9 | 0.19 | 2496.55 | 33.14 | 1.181 | 0.024 | 0.599 | 0 | 0 | 0 | 0.569 | 3.906 | 0.08 | 0 | 0 | 47.93 | 0 | 0 | 0 | 3.567 | 0 | 0 | 0 | 0 | 0 | 0 | 0 | 0 | 0 | 0 | 0 | 0 | 0 | 0 | 0 | 0 | 0 | 0 | 0 | 0 | 0 | 0 | 0 | 0 | 0 | 0 | 0 | 0 | 0 | 0 | 0 | 0 | 0 | 0 | 0 | 426.98 | 14.37 | 14.77 | 0.5 | 1.98 | 0.41 | 0 | 0
38 | 241029P1_PF1_B9c_2000mN.AVR | 241029P1_PF1 | 17 | 21 | 28507.2 | -1786.7 | -0.5 | 64.415 | 0 | 2000.045 | 0.001 | 1.782 | 0.016 | 37 | 0 | 0 | 0 | 0 | 0 | 0 | 41.79 | 1.72 | 0 | 0 | 0 | 0 | 3871.1 | 159.2 | 425.5 | 14.3 | 318.6 | 10.7 | 441.4 | 14.9 | 0.19 | 2487.25 | 32.69 | 1.181 | 0.024 | 0.602 | 0 | 0 | 0 | 0.57 | 3.903 | 0.08 | 0 | 0 | 47.86 | 0 | 0 | 0 | 3.587 | 0 | 0 | 0 | 0 | 0 | 0 | 0 | 0 | 0 | 0 | 0 | 0 | 0 | 0 | 0 | 0 | 0 | 0 | 0 | 0 | 0 | 0 | 0 | 0 | 0 | 0 | 0 | 0 | 0 | 0 | 0 | 0 | 0 | 0 | 0 | 425.23 | 14.31 | 13.76 | 0.46 | 1.85 | 0.35 | 0 | 0
39 | 241029P1_PF1_B9c_2000mN.AVR | 241029P1_PF1 | 17 | 21 | 28507.2 | -1786.7 | -0.5 | 66.29 | 0 | 2000.04 | 0.001 | 1.784 | 0.016 | 38 | 0 | 0 | 0 | 0 | 0 | 0 | 41.7 | 1.62 | 0 | 0 | 0 | 0 | 3863 | 150.3 | 424.9 | 12.9 | 318.3 | 9.7 | 440.8 | 13.4 | 0.19 | 2487.51 | 27.07 | 1.182 | 0.023 | 0.602 | 0 | 0 | 0 | 0.57 | 3.907 | 0.076 | 0 | 0 | 47.96 | 0 | 0 | 0 | 3.584 | 0 | 0 | 0 | 0 | 0 | 0 | 0 | 0 | 0 | 0 | 0 | 0 | 0 | 0 | 0 | 0 | 0 | 0 | 0 | 0 | 0 | 0 | 0 | 0 | 0 | 0 | 0 | 0 | 0 | 0 | 0 | 0 | 0 | 0 | 0 | 424.66 | 12.88 | 14.46 | 0.44 | 1.95 | 0.46 | 0 | 0

## Adjustment
Charge | Prüfkörper | Kalibrierung | EIT_S | hIT | a | Sigmoid: | Untere Grenze | Obere Grenze | Verlauf Fit ColumnId.EIT | dEIT | Parameter1 | dParameter1 | Linear: | Untere Grenze | Obere Grenze | Verlauf Fit ColumnId.EIT | dEIT | Parameter1 | dParameter1 | Härte: | Untere Grenze | Obere Grenze | Verlauf Fit ColumnId.HIT | dHIT
- | - | - | GPa | µm | µm |  | - | - | GPa | GPa |  |  |  | - | - | GPa | GPa |  |  |  | - | - | GPa | GPa
241029P1 | PF1 | B9c_2025-02-21_500mN | 210 | 0 | 0 |  | 16 | 29 | 469.1252 | 28.57746 | -0.1804462 | 0.1513044 |  | 15 | 29 | 472.102 | 29.19665 | -11.46448 | 10.1181 |  | 17 | 24 | 45.37961 | 1.008372
|  |  |  | 0.034 | 0.143 |  |  |  | 468.3303 | [6 empty] | 470.4626 | [6 empty] | 45.37961
|  |  |  | 0.077 | 0.275 |  |  |  | 467.3251 | [6 empty] | 468.9493 | [6 empty] | 45.37961
|  |  |  | 0.126 | 0.429 |  |  |  | 466.1796 | [6 empty] | 467.1838 | [6 empty] | 45.37961
|  |  |  | 0.177 | 0.57 |  |  |  | 464.9875 | [6 empty] | 465.5673 | [6 empty] | 45.37961
|  |  |  | 0.228 | 0.705 |  |  |  | 463.7955 | [6 empty] | 464.0196 | [6 empty] | 45.37961
|  |  |  | 0.281 | 0.833 |  |  |  | 462.5571 | [6 empty] | 462.5521 | [6 empty] | 45.37961
|  |  |  | 0.335 | 0.977 |  |  |  | 461.2956 | [6 empty] | 460.9012 | [6 empty] | 45.37961
|  |  |  | 0.389 | 1.102 |  |  |  | 460.0345 | [6 empty] | 459.4682 | [6 empty] | 45.37961
|  |  |  | 0.443 | 1.223 |  |  |  | 458.7738 | [6 empty] | 458.081 | [6 empty] | 45.37961
|  |  |  | 0.498 | 1.341 |  |  |  | 457.4903 | [6 empty] | 456.7282 | [6 empty] | 45.37961
|  |  |  | 0.553 | 1.453 |  |  |  | 456.2073 | [6 empty] | 455.4441 | [6 empty] | 45.37961
|  |  |  | 0.609 | 1.558 |  |  |  | 454.9017 | [6 empty] | 454.2404 | [6 empty] | 45.37961
|  |  |  | 0.666 | 1.675 |  |  |  | 453.5735 | [6 empty] | 452.899 | [6 empty] | 45.37961
|  |  |  | 0.723 | 1.776 |  |  |  | 452.2461 | [6 empty] | 451.7411 | [6 empty] | 45.37961
|  |  |  | 0.78 | 1.883 |  |  |  | 450.9196 | [6 empty] | 450.5144 | [6 empty] | 45.37961
|  |  |  | 0.84 | 2.007 |  |  |  | 449.5243 | [6 empty] | 449.0928 | [6 empty] | 45.37961
|  |  |  | 0.902 | 2.129 |  |  |  | 448.0837 | [6 empty] | 447.6941 | [6 empty] | 45.37961
|  |  |  | 0.964 | 2.252 |  |  |  | 446.6444 | [6 empty] | 446.284 | [6 empty] | 45.37961
|  |  |  | 1.027 | 2.371 |  |  |  | 445.1834 | [6 empty] | 444.9197 | [6 empty] | 45.37961
|  |  |  | 1.091 | 2.496 |  |  |  | 443.7007 | [6 empty] | 443.4867 | [6 empty] | 45.37961
|  |  |  | 1.156 | 2.616 |  |  |  | 442.1966 | [6 empty] | 442.1109 | [6 empty] | 45.37961
|  |  |  | 1.221 | 2.745 |  |  |  | 440.6943 | [6 empty] | 440.632 | [6 empty] | 45.37961
|  |  |  | 1.287 | 2.88 |  |  |  | 439.1709 | [6 empty] | 439.0843 | [6 empty] | 45.37961
|  |  |  | 1.353 | 2.999 |  |  |  | 437.6495 | [6 empty] | 437.7201 | [6 empty] | 45.37961
|  |  |  | 1.42 | 3.131 |  |  |  | 436.1074 | [6 empty] | 436.2067 | [6 empty] | 45.37961
|  |  |  | 1.488 | 3.279 |  |  |  | 434.5447 | [6 empty] | 434.51 | [6 empty] | 45.37961
|  |  |  | 1.556 | 3.405 |  |  |  | 432.9845 | [6 empty] | 433.0655 | [6 empty] | 45.37961
|  |  |  | 1.624 | 3.534 |  |  |  | 431.427 | [6 empty] | 431.5866 | [6 empty] | 45.37961
|  |  |  | 1.693 | 3.671 |  |  |  | 429.8494 | [6 empty] | 430.0159 | [6 empty] | 45.37961
|  |  |  | 1.762 | 3.801 |  |  |  | 428.2748 | [6 empty] | 428.5255 | [6 empty] | 45.37961
|  |  |  | 1.768 | 3.839 |  |  |  | 428.1381 | [6 empty] | 428.0899 | [6 empty] | 45.37961
|  |  |  | 1.772 | 3.851 |  |  |  | 428.0469 | [6 empty] | 427.9523 | [6 empty] | 45.37961
|  |  |  | 1.775 | 3.872 |  |  |  | 427.9785 | [6 empty] | 427.7116 | [6 empty] | 45.37961
|  |  |  | 1.777 | 3.877 |  |  |  | 427.9329 | [6 empty] | 427.6542 | [6 empty] | 45.37961
|  |  |  | 1.779 | 3.887 |  |  |  | 427.8874 | [6 empty] | 427.5396 | [6 empty] | 45.37961
|  |  |  | 1.781 | 3.906 |  |  |  | 427.8418 | [6 empty] | 427.3218 | [6 empty] | 45.37961
|  |  |  | 1.782 | 3.903 |  |  |  | 427.819 | [6 empty] | 427.3562 | [6 empty] | 45.37961
|  |  |  | 1.784 | 3.907 |  |  |  | 427.7734 | [6 empty] | 427.3103 | [6 empty] | 45.37961

## Calculation aid
E (Fit-selection) |  |  | Offset adjustment | Coating thickness (ta-C) |  | Calculation
Sigmoid | Linear | Constant | 3 | Layer thickness factor empirisch | 5.9 | 0 | 0 |  |  |  | 2.27 | #VALUE!
#N/A | #N/A | #N/A |  | Uncertainty factor empirical | 0.05 | 0 | 0 |  |  |  | -0.001 | #VALUE!
#N/A | #N/A | #N/A | Min/Max hIT | Layer thickness calculated | -32.69672 | 0 | 0 |  |  |  |  | #VALUE!
#N/A | #N/A | #N/A | 0 | Uncertainty thickness calculated | 27.13915 | 0 | 0 |  |  |  |  | #VALUE!
#N/A | #N/A | #N/A | 1.784 |  |  | 0 | 0 |  |  |  |  | #VALUE!
#N/A | #N/A | #N/A |  |  |  | 0 | 0 |  |  |  |  | #VALUE!
#N/A | #N/A | #N/A |  |  |  | 0 | 0 |  |  |  |  | #VALUE!
#N/A | #N/A | #N/A |  |  |  | 0 | 0 |  |  |  |  | #VALUE!
#N/A | #N/A | #N/A |  |  |  | 0 | 0 |  |  |  |  | #VALUE!
#N/A | #N/A | #N/A |  |  |  | 0 | 0 |  |  |  |  | #VALUE!
#N/A | #N/A | #N/A |  |  |  | 0 | 0 |  |  |  |  | #VALUE!
#N/A | #N/A | #N/A |  |  |  | 0 | 0 |  |  |  |  | #VALUE!
#N/A | #N/A | #N/A |  |  |  | 0 | 0 |  |  |  |  | #VALUE!
#N/A | #N/A | #N/A |  |  |  | 0 | 0 |  |  |  |  | #VALUE!
#N/A | #N/A | #N/A |  |  |  | 0 | 0 |  |  |  |  | #VALUE!
#N/A | #N/A | #N/A |  |  |  | 0 | 0 |  |  |  |  | #VALUE!
#N/A | 450.5144 | #N/A |  |  |  | 0 | 0 |  |  |  |  | #VALUE!
449.5243 | 449.0928 | #N/A |  |  |  | 0 | 0 |  |  |  |  | #VALUE!
448.0837 | 447.6941 | 45.37961 |  |  |  | 0 | 0 |  |  |  |  | #VALUE!
446.6444 | 446.284 | 45.37961 |  |  |  | 0 | 0 |  |  |  |  | #VALUE!
445.1834 | 444.9197 | 45.37961 |  |  |  | 0 | 0 |  |  |  |  | #VALUE!
443.7007 | 443.4867 | 45.37961 |  |  |  | 0 | 0 |  |  |  |  | #VALUE!
442.1966 | 442.1109 | 45.37961 |  |  |  | 0 | 0 |  |  |  |  | #VALUE!
440.6943 | 440.632 | 45.37961 |  |  |  | 0 | 0 |  |  |  |  | #VALUE!
439.1709 | 439.0843 | 45.37961 |  |  |  | 0 | 0 |  |  |  |  | #VALUE!
437.6495 | 437.7201 | 45.37961 |  |  |  | 0 | 0 |  |  |  |  | #VALUE!
436.1074 | 436.2067 | #N/A |  |  |  | 0 | 0 |  |  |  |  | #VALUE!
434.5447 | 434.51 | #N/A |  |  |  | 0 | 0 |  |  |  |  | #VALUE!
432.9845 | 433.0655 | #N/A |  |  |  | 0 | 0 |  |  |  |  | #VALUE!
431.427 | 431.5866 | #N/A |  |  |  | 0 | 0 |  |  |  |  | #VALUE!
429.8494 | 430.0159 | #N/A |  |  |  | 0 | 0 |  |  |  |  | #VALUE!
#N/A | #N/A | #N/A |  |  |  | 0 | 0 |  |  |  |  | #VALUE!
#N/A | #N/A | #N/A |  |  |  | 0 | 0 |  |  |  |  | #VALUE!
#N/A | #N/A | #N/A |  |  |  | 0 | 0 |  |  |  |  | #VALUE!
#N/A | #N/A | #N/A |  |  |  | 0 | 0 |  |  |  |  | #VALUE!
#N/A | #N/A | #N/A |  |  |  | 0 | 0 |  |  |  |  | #VALUE!
#N/A | #N/A | #N/A |  |  |  | 0 | 0 |  |  |  |  | #VALUE!
#N/A | #N/A | #N/A |  |  |  | 0 | 0 |  |  |  |  | #VALUE!
#N/A | #N/A | #N/A |  |  |  | 0 | 0 |  |  |  |  | #VALUE!
#N/A | #N/A | #N/A |  |  |  | 0 | 0 |  |  |  |  | #VALUE!
#N/A | #N/A | #N/A |  |  |  | 0 | 0 |  |  |  |  | #VALUE!
#N/A | #N/A | #N/A |  |  |  | 0 | 0 |  |  |  |  | #VALUE!
#N/A | #N/A | #N/A |  |  |  | 0 | 0 |  |  |  |  | #VALUE!
#N/A | #N/A | #N/A |  |  |  | 0 | 0 |  |  |  |  | #VALUE!
#N/A | #N/A | #N/A |  |  |  | 0 | 0 |  |  |  |  | #VALUE!
#N/A | #N/A | #N/A |  |  |  | 0 | 0 |  |  |  |  | #VALUE!
#N/A | #N/A | #N/A |  |  |  | 0 | 0 |  |  |  |  | #VALUE!
#N/A | #N/A | #N/A |  |  |  | 0 | 0 |  |  |  |  | #VALUE!
#N/A | #N/A | #N/A |  |  |  | 0 | 0 |  |  |  |  | #VALUE!
#N/A | #N/A | #N/A |  |  |  | 0 | 0 |  |  |  |  | #VALUE!
#N/A | #N/A | #N/A |  |  |  | 0 | 0 |  |  |  |  | #VALUE!
#N/A | #N/A | #N/A |  |  |  | 0 | 0 |  |  |  |  | #VALUE!
#N/A | #N/A | #N/A |  |  |  | 0 | 0 |  |  |  |  | #VALUE!
#N/A | #N/A | #N/A |  |  |  | 0 | 0 |  |  |  |  | #VALUE!
#N/A | #N/A | #N/A |  |  |  | 0 | 0 |  |  |  |  | #VALUE!
#N/A | #N/A | #N/A |  |  |  | 0 | 0 |  |  |  |  | #VALUE!
#N/A | #N/A | #N/A |  |  |  | 0 | 0 |  |  |  |  | #VALUE!
#N/A | #N/A | #N/A |  |  |  | 0 | 0 |  |  |  |  | #VALUE!
#N/A | #N/A | #N/A |  |  |  | 0 | 0 |  |  |  |  | #VALUE!
#N/A | #N/A | #N/A |  |  |  | 0 | 0 |  |  |  |  | #VALUE!
#N/A | #N/A | #N/A |  |  |  | 0 | 0 |  |  |  |  | #VALUE!
#N/A | #N/A | #N/A |  |  |  | 0 | 0 |  |  |  |  | #VALUE!
#N/A | #N/A | #N/A |  |  |  | 0 | 0 |  |  |  |  | #VALUE!
#N/A | #N/A | #N/A |  |  |  | 0 | 0 |  |  |  |  | #VALUE!
#N/A | #N/A | #N/A |  |  |  | 0 | 0 |  |  |  |  | #VALUE!
#N/A | #N/A | #N/A |  |  |  | 0 | 0 |  |  |  |  | #VALUE!
#N/A | #N/A | #N/A |  |  |  | 0 | 0 |  |  |  |  | #VALUE!
#N/A | #N/A | #N/A |  |  |  | 0 | 0 |  |  |  |  | #VALUE!
#N/A | #N/A | #N/A |  |  |  | 0 | 0 |  |  |  |  | #VALUE!
#N/A | #N/A | #N/A |  |  |  | 0 | 0 |  |  |  |  | #VALUE!
#N/A | #N/A | #N/A |  |  |  | 0 | 0 |  |  |  |  | #VALUE!
#N/A | #N/A | #N/A |  |  |  | 0 | 0 |  |  |  |  | #VALUE!
#N/A | #N/A | #N/A |  |  |  | 0 | 0 |  |  |  |  | #VALUE!
#N/A | #N/A | #N/A |  |  |  | 0 | 0 |  |  |  |  | #VALUE!
#N/A | #N/A | #N/A |  |  |  | 0 | 0 |  |  |  |  | #VALUE!
#N/A | #N/A | #N/A |  |  |  | 0 | 0 |  |  |  |  | #VALUE!
#N/A | #N/A | #N/A |  |  |  | 0 | 0 |  |  |  |  | #VALUE!
#N/A | #N/A | #N/A |  |  |  | 0 | 0 |  |  |  |  | #VALUE!
#N/A | #N/A | #N/A |  |  |  | 0 | 0 |  |  |  |  | #VALUE!
#N/A | #N/A | #N/A |  |  |  | 0 | 0 |  |  |  |  | #VALUE!
#N/A | #N/A | #N/A |  |  |  | 0 | 0 |  |  |  |  | #VALUE!
#N/A | #N/A | #N/A |  |  |  | 0 | 0 |  |  |  |  | #VALUE!
#N/A | #N/A | #N/A |  |  |  | 0 | 0 |  |  |  |  | #VALUE!
#N/A | #N/A | #N/A |  |  |  | 0 | 0 |  |  |  |  | #VALUE!
#N/A | #N/A | #N/A |  |  |  | 0 | 0 |  |  |  |  | #VALUE!
#N/A | #N/A | #N/A |  |  |  | 0 | 0 |  |  |  |  | #VALUE!
#N/A | #N/A | #N/A |  |  |  | 0 | 0 |  |  |  |  | #VALUE!
#N/A | #N/A | #N/A |  |  |  | 0 | 0 |  |  |  |  | #VALUE!
#N/A | #N/A | #N/A |  |  |  | 0 | 0 |  |  |  |  | #VALUE!
#N/A | #N/A | #N/A |  |  |  | 0 | 0 |  |  |  |  | #VALUE!
#N/A | #N/A | #N/A |  |  |  | 0 | 0 |  |  |  |  | #VALUE!
#N/A | #N/A | #N/A |  |  |  | 0 | 0 |  |  |  |  | #VALUE!
#N/A | #N/A | #N/A |  |  |  | 0 | 0 |  |  |  |  | #VALUE!
#N/A | #N/A | #N/A |  |  |  | 0 | 0 |  |  |  |  | #VALUE!
#N/A | #N/A | #N/A |  |  |  | 0 | 0 |  |  |  |  | #VALUE!
#N/A | #N/A | #N/A |  |  |  | 0 | 0 |  |  |  |  | #VALUE!
#N/A | #N/A | #N/A |  |  |  | 0 | 0 |  |  |  |  | #VALUE!
#N/A | #N/A | #N/A |  |  |  | 0 | 0 |  |  |  |  | #VALUE!
#N/A | #N/A | #N/A |  |  |  | 0 | 0 |  |  |  |  | #VALUE!
#N/A | #N/A | #N/A |  |  |  | 0 | 0 |  |  |  |  | #VALUE!
#N/A | #N/A | #N/A |  |  |  | 0 | 0 |  |  |  |  | #VALUE!
#N/A | #N/A | #N/A
#N/A | #N/A | #N/A
#N/A | #N/A | #N/A
#N/A | #N/A | #N/A
#N/A | #N/A | #N/A
#N/A | #N/A | #N/A
#N/A | #N/A | #N/A
#N/A | #N/A | #N/A | [7 empty] | 0 |  |  | 3
#N/A | #N/A | #N/A | [7 empty] | 2 |  |  | $R$3
#N/A | #N/A | #N/A | [10 empty] | 0
#N/A | #N/A | #N/A | [7 empty] | $O$2
#N/A | #N/A | #N/A | [6 empty] | Wtot / nJ | 0 |  |  | 3
#N/A | #N/A | #N/A | [6 empty] | Trapezregel |  |  |  | $R$3
#N/A | #N/A | #N/A |  |  |  |  | 0 | [5 empty] | 0
#N/A | #N/A | #N/A |  |  |  | 0.4 | 0
#N/A | #N/A | #N/A |  |  |  | 0.98 | 0 | [5 empty] | 0
#N/A | #N/A | #N/A | [10 empty] | 0
#N/A | #N/A | #N/A | [9 empty] | Vorfaktor | #DIV/0!
#N/A | #N/A | #N/A
#N/A | #N/A | #N/A | [9 empty] | obere Grenze | #DIV/0!
#N/A | #N/A | #N/A | [9 empty] | untere Grenze | 0
#N/A | #N/A | #N/A | [9 empty] | We / nJ | #DIV/0!
#N/A | #N/A | #N/A
#N/A | #N/A | #N/A |  |  |  |  | 2 |  |  |  |  | NIT | #DIV/0!
#N/A | #N/A | #N/A |  |  |  |  | $K$1 | $K$2
#N/A | #N/A | #N/A |  |  |  |  | 2
#N/A | #N/A | #N/A |  |  |  |  | 3
#N/A | #N/A | #N/A
#N/A | #N/A | #N/A
#N/A | #N/A | #N/A
#N/A | #N/A | #N/A |  |  |  |  | 2
#N/A | #N/A | #N/A |  |  |  |  | $K$1 | $K$2
#N/A | #N/A | #N/A |  |  |  |  | 2
#N/A | #N/A | #N/A |  |  |  |  | 3
#N/A | #N/A | #N/A
#N/A | #N/A | #N/A
#N/A | #N/A | #N/A
#N/A | #N/A | #N/A
#N/A | #N/A | #N/A
#N/A | #N/A | #N/A
#N/A | #N/A | #N/A
#N/A | #N/A | #N/A
#N/A | #N/A | #N/A
#N/A | #N/A | #N/A
#N/A | #N/A | #N/A
#N/A | #N/A | #N/A
#N/A | #N/A | #N/A
#N/A | #N/A | #N/A
#N/A | #N/A | #N/A
#N/A | #N/A | #N/A
#N/A | #N/A | #N/A
#N/A | #N/A | #N/A
#N/A | #N/A | #N/A
#N/A | #N/A | #N/A
#N/A | #N/A | #N/A
#N/A | #N/A | #N/A
#N/A | #N/A | #N/A
#N/A | #N/A | #N/A
#N/A | #N/A | #N/A
#N/A | #N/A | #N/A
#N/A | #N/A | #N/A
#N/A | #N/A | #N/A
#N/A | #N/A | #N/A
#N/A | #N/A | #N/A
#N/A | #N/A | #N/A
#N/A | #N/A | #N/A
#N/A | #N/A | #N/A
#N/A | #N/A | #N/A
#N/A | #N/A | #N/A
#N/A | #N/A | #N/A
#N/A | #N/A | #N/A

## Uebergabe
Chargenummer | 241029P1
Prüfkörper | PF1
Oberflächenbehandlung | lapped
Eindringmodul Sigmoid /GPa | 469.1252
Fehler Eindringmodul Sigmoid /GPa | 28.57746
Eindringhärte /GPa | 45.37961
Fehler Eindringhärte /GPa | 1.008372
Eindringmodul Linear /GPa | 472.102
Fehler Eindringmodul Linear /GPa | 29.19665
Kommentar | 0
Schichtdicke | 0
Fehler Schichtdicke | 0
Methode | QCSM
Anzahl Einzelmessungen | 17
Sigmoider Anpassungsfaktor | -0.1804462
Fehler Sigmoider Anpassungsfaktor | 0.1513044
NIT | 2487.38
Protokollversion | V015
Datum_Messung | 2025-02-26